## Ensaio de Tração Salomé
Time | Extensão | Desloc | Força | b=12,95mm; t=4,05mm
(sec) | (mm/mm) | (mm) | (N) | A= 52,4475
0 | 0 | 0 | 1.86845
0.05 | 0 | 0.001 | 3.6869
0.1 | 1e-05 | 0.00612 | 41.50304
0.15 | 1e-05 | 0.01162 | 66.975
0.2 | 1e-05 | 0.01631 | 83.05471
0.25 | 1e-05 | 0.02062 | 96.47348
0.3 | 1e-05 | 0.02475 | 109.766
0.35 | 1e-05 | 0.02912 | 119.24973
0.4 | 1e-05 | 0.03344 | 126.47263
0.45 | 2e-05 | 0.03737 | 133.4252
0.5 | 1e-05 | 0.04162 | 140.34829
0.55 | 1e-05 | 0.046 | 147.0848
0.6 | 1e-05 | 0.04994 | 152.33733
0.65 | 2e-05 | 0.05412 | 159.83053
0.7 | 2e-05 | 0.05844 | 172.26891
0.75 | 1e-05 | 0.06256 | 183.60695
0.8 | 1e-05 | 0.06669 | 189.99578
0.85 | 2e-05 | 0.07087 | 195.34654
0.9 | 1e-05 | 0.07506 | 200.33589
0.95 | 1e-05 | 0.07912 | 206.87554
1 | 1e-05 | 0.08331 | 215.27039
1.05 | 1e-05 | 0.08769 | 223.59677
1.1 | 1e-05 | 0.09175 | 232.33029
1.15 | 1e-05 | 0.09569 | 241.50619
1.2 | 1e-05 | 0.10006 | 250.94477
1.25 | 2e-05 | 0.10431 | 259.81471
1.3 | 1e-05 | 0.10825 | 268.0843
1.35 | 1e-05 | 0.11256 | 276.56178
1.4 | 2e-05 | 0.11687 | 283.92512
1.45 | 1e-05 | 0.12075 | 290.71316
1.5 | 1e-05 | 0.12494 | 297.77111
1.55 | 1e-05 | 0.12937 | 303.74853
1.6 | 2e-05 | 0.13331 | 308.95381
1.65 | 1e-05 | 0.13744 | 314.7522
1.7 | 1e-05 | 0.14175 | 320.91495
1.75 | 1e-05 | 0.14587 | 324.65702
1.8 | 1e-05 | 0.14994 | 328.84632
1.85 | 1e-05 | 0.15425 | 332.93082
1.9 | 1e-05 | 0.15844 | 336.49046
1.95 | 1e-05 | 0.16237 | 341.79243
2 | 1e-05 | 0.16656 | 350.46027
2.05 | 1e-05 | 0.17094 | 360.45755
2.1 | 1e-05 | 0.175 | 372.86191
2.15 | 1e-05 | 0.17906 | 385.88522
2.2 | 1e-05 | 0.18344 | 399.37864
2.25 | 1e-05 | 0.18756 | 412.35392
2.3 | 1e-05 | 0.19156 | 426.23649
2.35 | 1e-05 | 0.19587 | 438.50769
2.4 | 1e-05 | 0.20019 | 449.85595
2.45 | 1e-05 | 0.20406 | 461.06856
2.5 | 1e-05 | 0.20837 | 472.72099
2.55 | 0 | 0.21275 | 484.39391
2.6 | 1e-05 | 0.21662 | 494.54663
2.65 | 0 | 0.22075 | 505.3672
2.7 | 0 | 0.22506 | 513.86813
2.75 | 0 | 0.22919 | 521.08676
2.8 | 0 | 0.23325 | 529.0315
2.85 | 0 | 0.2375 | 536.9809
2.9 | 0 | 0.24175 | 544.96494
2.95 | 0 | 0.24575 | 556.1844
3 | -1e-05 | 0.24994 | 569.79191
3.05 | -1e-05 | 0.25425 | 581.95107
3.1 | 0 | 0.25831 | 595.38744
3.15 | 0 | 0.26237 | 610.00092
3.2 | -1e-05 | 0.26669 | 624.38156
3.25 | -1e-05 | 0.271 | 638.8355
3.3 | -1e-05 | 0.275 | 654.41397
3.35 | -1e-05 | 0.27919 | 669.93372
3.4 | -1e-05 | 0.28344 | 683.80279
3.45 | -2e-05 | 0.28737 | 696.80521
3.5 | -1e-05 | 0.29162 | 710.89389
3.55 | -2e-05 | 0.29606 | 724.7196
3.6 | -2e-05 | 0.3 | 738.5816
3.65 | -2e-05 | 0.30419 | 755.58666
3.7 | -2e-05 | 0.3085 | 773.08496
3.75 | -2e-05 | 0.31256 | 789.87833
3.8 | -2e-05 | 0.31669 | 812.77043
3.85 | -2e-05 | 0.32087 | 837.69662
3.9 | -2e-05 | 0.32512 | 860.91692
3.95 | -2e-05 | 0.32912 | 889.79676
4 | -2e-05 | 0.33325 | 920.69469
4.05 | -2e-05 | 0.33762 | 949.17724
4.1 | -2e-05 | 0.34175 | 979.69892
4.15 | -1e-05 | 0.34569 | 1011.58535
4.2 | -2e-05 | 0.35 | 1042.99579
4.25 | -2e-05 | 0.35425 | 1076.22994
4.3 | -1e-05 | 0.35825 | 1111.94206
4.35 | -2e-05 | 0.3625 | 1147.55807
4.4 | -2e-05 | 0.36687 | 1183.70764
4.45 | -1e-05 | 0.37069 | 1220.61046
4.5 | -1e-05 | 0.37494 | 1259.05043
4.55 | -1e-05 | 0.37931 | 1297.5526
4.6 | -1e-05 | 0.38325 | 1336.17679
4.65 | -1e-05 | 0.38737 | 1377.45235
4.7 | 0 | 0.39175 | 1418.76983
4.75 | -1e-05 | 0.39587 | 1458.37143
4.8 | 0 | 0.39994 | 1504.12396
4.85 | 0 | 0.40425 | 1554.2645
4.9 | 0 | 0.40844 | 1604.14372
4.95 | 0 | 0.41244 | 1656.00702
5 | 1e-05 | 0.41662 | 1707.81035
5.05 | 1e-05 | 0.421 | 1755.36964
5.1 | 2e-05 | 0.425 | 1804.87204
5.15 | 2e-05 | 0.42906 | 1855.99402
5.2 | 3e-05 | 0.43344 | 1904.08379
5.25 | 3e-05 | 0.43756 | 1952.2449
5.3 | 3e-05 | 0.4415 | 2001.49249
5.35 | 4e-05 | 0.44581 | 2048.5824
5.4 | 4e-05 | 0.45006 | 2093.66661
5.45 | 4e-05 | 0.45394 | 2139.44558
5.5 | 4e-05 | 0.45825 | 2184.26697
5.55 | 5e-05 | 0.46262 | 2228.7922
5.6 | 5e-05 | 0.46662 | 2272.75528
5.65 | 6e-05 | 0.47075 | 2317.47422
5.7 | 6e-05 | 0.47506 | 2359.11701
5.75 | 6e-05 | 0.47925 | 2399.34735
5.8 | 7e-05 | 0.48331 | 2443.09641
5.85 | 7e-05 | 0.48756 | 2484.69096
5.9 | 7e-05 | 0.49187 | 2522.50098
5.95 | 8e-05 | 0.49594 | 2564.16555
6 | 8e-05 | 0.5 | 2604.15003
6.05 | 8e-05 | 0.50431 | 2639.32962
6.1 | 8e-05 | 0.50837 | 2677.45592
6.15 | 9e-05 | 0.51244 | 2715.51721
6.2 | 9e-05 | 0.51669 | 2749.01539
6.25 | 9e-05 | 0.52087 | 2783.91521
6.3 | 9e-05 | 0.52487 | 2820.93082
6.35 | 0.0001 | 0.52919 | 2855.62761
6.4 | 0.0001 | 0.53344 | 2888.35075
6.45 | 0.0001 | 0.53737 | 2921.6364
6.5 | 0.0001 | 0.54162 | 2956.87988
6.55 | 0.00011 | 0.546 | 2990.68689
6.6 | 0.00011 | 0.54994 | 3021.39707
6.65 | 0.00011 | 0.55412 | 3056.58448
6.7 | 0.00012 | 0.5585 | 3089.51568
6.75 | 0.00012 | 0.56256 | 3119.21239
6.8 | 0.00012 | 0.56662 | 3155.06607
6.85 | 0.00013 | 0.57087 | 3189.7787
6.9 | 0.00013 | 0.57512 | 3218.99056
6.95 | 0.00013 | 0.57912 | 3251.46392
7 | 0.00014 | 0.58331 | 3282.92958
7.05 | 0.00014 | 0.58769 | 3310.92253
7.1 | 0.00015 | 0.59175 | 3339.85388
7.15 | 0.00015 | 0.59569 | 3370.43032
7.2 | 0.00015 | 0.60006 | 3398.59426
7.25 | 0.00016 | 0.60431 | 3430.1728
7.3 | 0.00016 | 0.60825 | 3463.37259
7.35 | 0.00016 | 0.6125 | 3494.75592
7.4 | 0.00016 | 0.61681 | 3526.13926
7.45 | 0.00017 | 0.62069 | 3560.06958
7.5 | 0.00017 | 0.62494 | 3594.59445
7.55 | 0.00018 | 0.62931 | 3627.51931
7.6 | 0.00018 | 0.63331 | 3660.03774
7.65 | 0.00018 | 0.63744 | 3696.58172
7.7 | 0.00019 | 0.64175 | 3732.11987
7.75 | 0.00019 | 0.64587 | 3764.7374
7.8 | 0.00019 | 0.64994 | 3802.93764
7.85 | 0.0002 | 0.65419 | 3839.76437
7.9 | 0.0002 | 0.65837 | 3873.33743
7.95 | 0.0002 | 0.66237 | 3910.88724
8 | 0.00021 | 0.66662 | 3949.42313
8.05 | 0.00021 | 0.671 | 3985.32972
8.1 | 0.00021 | 0.675 | 4022.63813
8.15 | 0.00021 | 0.67912 | 4063.19499
8.2 | 0.00022 | 0.6835 | 4100.34284
8.25 | 0.00022 | 0.68762 | 4138.48571
8.3 | 0.00023 | 0.69156 | 4177.67093
8.35 | 0.00023 | 0.69587 | 4216.06265
8.4 | 0.00024 | 0.70006 | 4253.39639
8.45 | 0.00024 | 0.70394 | 4293.38664
8.5 | 0.00024 | 0.70825 | 4335.31851
8.55 | 0.00025 | 0.71262 | 4375.86084
8.6 | 0.00025 | 0.71662 | 4415.2692
8.65 | 0.00025 | 0.72075 | 4458.16219
8.7 | 0.00025 | 0.72506 | 4497.68119
8.75 | 0.00027 | 0.72919 | 4537.47921
8.8 | 0.00027 | 0.73325 | 4581.41305
8.85 | 0.00027 | 0.7375 | 4623.9242
8.9 | 0.00027 | 0.74169 | 4662.57893
8.95 | 0.00028 | 0.74575 | 4707.18108
9 | 0.00028 | 0.74994 | 4752.14608
9.05 | 0.00029 | 0.75425 | 4792.05437
9.1 | 0.00029 | 0.75837 | 4835.24613
9.15 | 0.0003 | 0.76244 | 4880.23609
9.2 | 0.0003 | 0.76675 | 4921.21205
9.25 | 0.0003 | 0.77094 | 4962.43611
9.3 | 0.00031 | 0.77494 | 5006.67728
9.35 | 0.00032 | 0.77919 | 5049.40823
9.4 | 0.00032 | 0.7835 | 5092.25763
9.45 | 0.00032 | 0.78737 | 5136.76144
9.5 | 0.00033 | 0.79162 | 5182.45772
9.55 | 0.00033 | 0.796 | 5227.57471
9.6 | 0.00034 | 0.79994 | 5269.93424
9.65 | 0.00034 | 0.80412 | 5316.44858
9.7 | 0.00034 | 0.80844 | 5361.25414
9.75 | 0.00035 | 0.81256 | 5401.63554
9.8 | 0.00035 | 0.81656 | 5448.55818
9.85 | 0.00036 | 0.82081 | 5493.61371
9.9 | 0.00036 | 0.82512 | 5535.16522
9.95 | 0.00037 | 0.82912 | 5582.18136
10 | 0.00037 | 0.83331 | 5629.22433
10.05 | 0.00038 | 0.83762 | 5671.33017
10.1 | 0.00038 | 0.84169 | 5716.39948
10.15 | 0.00039 | 0.84569 | 5762.23694
10.2 | 0.00039 | 0.85006 | 5804.57039
10.25 | 0.0004 | 0.85431 | 5849.87029
10.3 | 0.0004 | 0.85825 | 5895.14226
10.35 | 0.00041 | 0.8625 | 5938.0047
10.4 | 0.00041 | 0.86681 | 5980.24614
10.45 | 0.00041 | 0.87075 | 6025.12918
10.5 | 0.00042 | 0.87494 | 6069.61288
10.55 | 0.00042 | 0.87931 | 6111.80551
10.6 | 0.00042 | 0.88319 | 6152.40596
10.65 | 0.00043 | 0.88737 | 6197.32924
10.7 | 0.00044 | 0.89175 | 6239.12215
10.75 | 0.00044 | 0.89587 | 6279.39627
10.8 | 0.00044 | 0.89994 | 6323.17737
10.85 | 0.00045 | 0.90425 | 6366.57104
10.9 | 0.00046 | 0.90844 | 6405.40794
10.95 | 0.00046 | 0.91244 | 6447.37482
11 | 0.00046 | 0.91662 | 6490.68058
11.05 | 0.00047 | 0.92094 | 6529.54057
11.1 | 0.00047 | 0.92494 | 6571.1312
11.15 | 0.00047 | 0.929 | 6614.90485
11.2 | 0.00048 | 0.93337 | 6655.22218
11.25 | 0.00049 | 0.9375 | 6694.94271
11.3 | 0.00049 | 0.94156 | 6739.06058
11.35 | 0.00049 | 0.94587 | 6779.77055
11.4 | 0.0005 | 0.95012 | 6818.95167
11.45 | 0.0005 | 0.95406 | 6860.89769
11.5 | 0.0005 | 0.95831 | 6902.64851
11.55 | 0.00051 | 0.96269 | 6942.37724
11.6 | 0.00052 | 0.96662 | 6983.03282
11.65 | 0.00052 | 0.97069 | 7026.37061
11.7 | 0.00052 | 0.97512 | 7067.73922
11.75 | 0.00053 | 0.97925 | 7108.91858
11.8 | 0.00053 | 0.98331 | 7152.03881
11.85 | 0.00054 | 0.98756 | 7194.44007
11.9 | 0.00054 | 0.99181 | 7232.93573
11.95 | 0.00055 | 0.99575 | 7276.08651
12 | 0.00055 | 0.99994 | 7319.35799
12.05 | 0.00056 | 1.00425 | 7360.25423
12.1 | 0.00056 | 1.00831 | 7402.43867
12.15 | 0.00057 | 1.01231 | 7447.06914
12.2 | 0.00057 | 1.01669 | 7487.77539
12.25 | 0.00057 | 1.02087 | 7530.14982
12.3 | 0.00058 | 1.02487 | 7575.53652
12.35 | 0.00059 | 1.02919 | 7618.54574
12.4 | 0.00059 | 1.0335 | 7659.6275
12.45 | 0.00059 | 1.03744 | 7702.17031
12.5 | 0.0006 | 1.04162 | 7745.74056
12.55 | 0.00061 | 1.04606 | 7786.58539
12.6 | 0.00061 | 1.05 | 7826.96828
12.65 | 0.00061 | 1.05412 | 7871.4557
12.7 | 0.00062 | 1.05837 | 7913.89868
12.75 | 0.00062 | 1.0625 | 7953.42699
12.8 | 0.00063 | 1.06662 | 8000.68378
12.85 | 0.00063 | 1.07087 | 8044.95439
12.9 | 0.00064 | 1.07506 | 8084.68387
12.95 | 0.00065 | 1.07906 | 8128.72872
13 | 0.00065 | 1.08325 | 8174.45815
13.05 | 0.00065 | 1.08762 | 8214.88202
13.1 | 0.00066 | 1.09175 | 8260.53917
13.15 | 0.00066 | 1.09575 | 8307.16565
13.2 | 0.00067 | 1.10006 | 8349.45217
13.25 | 0.00067 | 1.10425 | 8393.80473
13.3 | 0.00068 | 1.10825 | 8440.30008
13.35 | 0.00069 | 1.1125 | 8484.83294
13.4 | 0.00069 | 1.11681 | 8526.87657
13.45 | 0.00069 | 1.12075 | 8571.98536
13.5 | 0.0007 | 1.125 | 8618.18269
13.55 | 0.0007 | 1.12931 | 8661.67024
13.6 | 0.00071 | 1.13331 | 8704.96556
13.65 | 0.00071 | 1.13744 | 8753.38838
13.7 | 0.00072 | 1.14175 | 8798.04865
13.75 | 0.00073 | 1.14581 | 8842.12404
13.8 | 0.00073 | 1.14987 | 8891.72554
13.85 | 0.00074 | 1.15419 | 8939.05759
13.9 | 0.00074 | 1.15837 | 8982.57345
13.95 | 0.00075 | 1.16244 | 9030.66918
14 | 0.00075 | 1.16662 | 9078.31267
14.05 | 0.00076 | 1.171 | 9122.42085
14.1 | 0.00076 | 1.175 | 9169.26488
14.15 | 0.00077 | 1.17912 | 9217.82851
14.2 | 0.00077 | 1.18337 | 9262.61097
14.25 | 0.00078 | 1.18756 | 9308.27931
14.3 | 0.00079 | 1.1915 | 9357.96946
14.35 | 0.00079 | 1.19581 | 9405.02733
14.4 | 0.00079 | 1.20006 | 9450.21883
14.45 | 0.0008 | 1.20406 | 9499.45375
14.5 | 0.00081 | 1.20831 | 9548.30945
14.55 | 0.00081 | 1.21262 | 9594.284
14.6 | 0.00082 | 1.21669 | 9642.23891
14.65 | 0.00082 | 1.22069 | 9691.39487
14.7 | 0.00083 | 1.22506 | 9737.80006
14.75 | 0.00084 | 1.22919 | 9785.20364
14.8 | 0.00084 | 1.23319 | 9836.48449
14.85 | 0.00085 | 1.23744 | 9884.87154
14.9 | 0.00085 | 1.24175 | 9931.18286
14.95 | 0.00086 | 1.24575 | 9982.40113
15 | 0.00087 | 1.25 | 10032.81549
15.05 | 0.00087 | 1.25431 | 10079.20802
15.1 | 0.00088 | 1.25837 | 10126.5803
15.15 | 0.00088 | 1.26237 | 10177.04532
15.2 | 0.00089 | 1.26669 | 10221.62288
15.25 | 0.0009 | 1.27087 | 10269.06446
15.3 | 0.0009 | 1.27481 | 10319.92212
15.35 | 0.00091 | 1.27912 | 10370.04218
15.4 | 0.00091 | 1.28344 | 10417.77655
15.45 | 0.00092 | 1.28737 | 10468.48148
15.5 | 0.00093 | 1.29156 | 10518.25657
15.55 | 0.00093 | 1.296 | 10567.53919
15.6 | 0.00094 | 1.3 | 10616.12144
15.65 | 0.00095 | 1.30412 | 10667.48276
15.7 | 0.00095 | 1.30844 | 10717.33609
15.75 | 0.00095 | 1.31262 | 10763.31511
15.8 | 0.00096 | 1.31662 | 10816.04958
15.85 | 0.00097 | 1.32081 | 10866.35217
15.9 | 0.00098 | 1.32506 | 10914.22588
15.95 | 0.00098 | 1.329 | 10964.84438
16 | 0.00099 | 1.33325 | 11017.33074
16.05 | 0.001 | 1.33762 | 11065.99867
16.1 | 0.00101 | 1.34175 | 11117.33094
16.15 | 0.00101 | 1.34569 | 11167.88313
16.2 | 0.00102 | 1.35006 | 11215.31501
16.25 | 0.00102 | 1.35425 | 11264.61551
16.3 | 0.00103 | 1.35825 | 11317.93782
16.35 | 0.00104 | 1.3625 | 11368.27469
16.4 | 0.00105 | 1.36681 | 11416.2527
16.45 | 0.00105 | 1.37069 | 11466.89355
16.5 | 0.00105 | 1.37494 | 11517.94121
16.55 | 0.00107 | 1.37931 | 11568.14247
16.6 | 0.00107 | 1.38331 | 11616.70685
16.65 | 0.00107 | 1.38737 | 11667.70458
16.7 | 0.00108 | 1.39175 | 11717.17495
16.75 | 0.00109 | 1.39587 | 11765.59106
16.8 | 0.0011 | 1.39994 | 11818.00589
16.85 | 0.0011 | 1.40425 | 11869.60861
16.9 | 0.00111 | 1.40844 | 11916.5346
16.95 | 0.00112 | 1.41237 | 11968.25802
17 | 0.00112 | 1.41662 | 12020.123
17.05 | 0.00113 | 1.42094 | 12068.56593
17.1 | 0.00114 | 1.42494 | 12118.68972
17.15 | 0.00114 | 1.42912 | 12171.77287
17.2 | 0.00115 | 1.43344 | 12222.47183
17.25 | 0.00116 | 1.43756 | 12269.87094
17.3 | 0.00117 | 1.44162 | 12323.09341
17.35 | 0.00117 | 1.44587 | 12373.14343
17.4 | 0.00118 | 1.45006 | 12420.78915
17.45 | 0.00118 | 1.454 | 12473.10713
17.5 | 0.00119 | 1.45825 | 12525.33942
17.55 | 0.0012 | 1.46262 | 12574.45812
17.6 | 0.00121 | 1.46662 | 12625.82541
17.65 | 0.00121 | 1.47069 | 12678.17616
17.7 | 0.00122 | 1.47506 | 12727.12201
17.75 | 0.00123 | 1.47931 | 12777.99606
17.8 | 0.00124 | 1.48337 | 12831.33179
17.85 | 0.00124 | 1.48756 | 12881.34009
17.9 | 0.00125 | 1.49181 | 12928.53355
17.95 | 0.00126 | 1.49575 | 12980.45367
18 | 0.00127 | 1.5 | 13033.36471
18.05 | 0.00127 | 1.50431 | 13084.03909
18.1 | 0.00128 | 1.50831 | 13133.70466
18.15 | 0.00129 | 1.51237 | 13187.32053
18.2 | 0.00129 | 1.51669 | 13235.98176
18.25 | 0.0013 | 1.52087 | 13287.5219
18.3 | 0.00131 | 1.52494 | 13341.05432
18.35 | 0.00132 | 1.52919 | 13392.78668
18.4 | 0.00132 | 1.53344 | 13441.20502
18.45 | 0.00133 | 1.53737 | 13492.92248
18.5 | 0.00134 | 1.54156 | 13545.1287
18.55 | 0.00135 | 1.54594 | 13596.18902
18.6 | 0.00135 | 1.54987 | 13645.51336
18.65 | 0.00136 | 1.55406 | 13699.12922
18.7 | 0.00137 | 1.55837 | 13750.45329
18.75 | 0.00138 | 1.56262 | 13799.11602
18.8 | 0.00138 | 1.56662 | 13852.89729
18.85 | 0.00139 | 1.57087 | 13903.5657
18.9 | 0.0014 | 1.57512 | 13951.82461
18.95 | 0.0014 | 1.57906 | 14002.56753
19 | 0.00142 | 1.58325 | 14055.70209
19.05 | 0.00143 | 1.58762 | 14104.56896
19.1 | 0.00143 | 1.59169 | 14157.16708
19.15 | 0.00144 | 1.59562 | 14209.22279
19.2 | 0.00145 | 1.6 | 14259.01055
19.25 | 0.00146 | 1.60425 | 14310.33015
19.3 | 0.00146 | 1.60825 | 14364.97718
19.35 | 0.00147 | 1.6125 | 14415.27158
19.4 | 0.00148 | 1.61681 | 14465.03997
19.45 | 0.00149 | 1.62075 | 14517.26407
19.5 | 0.00149 | 1.62494 | 14569.73553
19.55 | 0.0015 | 1.62931 | 14619.91668
19.6 | 0.00151 | 1.63325 | 14669.99501
19.65 | 0.00152 | 1.63731 | 14722.9746
19.7 | 0.00152 | 1.64169 | 14772.61633
19.75 | 0.00153 | 1.64587 | 14824.58264
19.8 | 0.00154 | 1.64987 | 14878.6962
19.85 | 0.00155 | 1.65425 | 14930.77278
19.9 | 0.00155 | 1.65844 | 14980.51435
19.95 | 0.00156 | 1.66244 | 15032.03362
20 | 0.00157 | 1.66662 | 15085.02364
20.05 | 0.00158 | 1.671 | 15134.9768
20.1 | 0.00159 | 1.67494 | 15186.07438
20.15 | 0.0016 | 1.67906 | 15240.0434
20.2 | 0.00161 | 1.68337 | 15290.24243
20.25 | 0.00161 | 1.6875 | 15339.98251
20.3 | 0.00162 | 1.6915 | 15394.89776
20.35 | 0.00163 | 1.69587 | 15445.76585
20.4 | 0.00164 | 1.70012 | 15496.21671
20.45 | 0.00165 | 1.70406 | 15548.49446
20.5 | 0.00165 | 1.70831 | 15601.55898
20.55 | 0.00166 | 1.71269 | 15651.64775
20.6 | 0.00167 | 1.71669 | 15703.47995
20.65 | 0.00168 | 1.72069 | 15755.59527
20.7 | 0.00169 | 1.72506 | 15805.59313
20.75 | 0.0017 | 1.72919 | 15857.14221
20.8 | 0.00171 | 1.73319 | 15911.95166
20.85 | 0.00171 | 1.7375 | 15963.41133
20.9 | 0.00172 | 1.74181 | 16013.94415
20.95 | 0.00173 | 1.74575 | 16065.87321
21 | 0.00174 | 1.75 | 16118.93922
21.05 | 0.00175 | 1.75437 | 16169.92801
21.1 | 0.00176 | 1.75837 | 16219.6368
21.15 | 0.00177 | 1.76237 | 16273.43893
21.2 | 0.00178 | 1.76669 | 16323.50087
21.25 | 0.00178 | 1.77081 | 16374.23784
21.3 | 0.00179 | 1.77481 | 16427.90288
21.35 | 0.0018 | 1.77912 | 16481.07767
21.4 | 0.00181 | 1.78344 | 16530.31409
21.45 | 0.00182 | 1.78737 | 16582.93307
21.5 | 0.00183 | 1.79162 | 16635.91415
21.55 | 0.00184 | 1.796 | 16686.91486
21.6 | 0.00185 | 1.8 | 16737.1437
21.65 | 0.00186 | 1.80419 | 16791.25279
21.7 | 0.00187 | 1.80837 | 16842.30268
21.75 | 0.00188 | 1.8125 | 16889.75543
21.8 | 0.00188 | 1.8165 | 16944.60809
21.85 | 0.00189 | 1.82081 | 16996.83815
21.9 | 0.0019 | 1.82506 | 17046.32491
21.95 | 0.00192 | 1.82906 | 17098.71292
22 | 0.00192 | 1.83331 | 17153.24968
22.05 | 0.00193 | 1.83769 | 17203.46957
22.1 | 0.00194 | 1.84175 | 17254.22591
22.15 | 0.00195 | 1.84575 | 17306.70333
22.2 | 0.00196 | 1.85006 | 17355.95018
22.25 | 0.00197 | 1.85419 | 17405.9093
22.3 | 0.00198 | 1.85825 | 17460.43563
22.35 | 0.00199 | 1.86244 | 17511.21581
22.4 | 0.002 | 1.86675 | 17560.78303
22.45 | 0.00201 | 1.87069 | 17613.39605
22.5 | 0.00202 | 1.875 | 17666.91059
22.55 | 0.00202 | 1.87931 | 17718.8918
22.6 | 0.00204 | 1.88331 | 17767.37422
22.65 | 0.00204 | 1.88737 | 17820.65779
22.7 | 0.00206 | 1.89175 | 17870.34273
22.75 | 0.00206 | 1.89587 | 17920.48514
22.8 | 0.00207 | 1.89987 | 17973.23525
22.85 | 0.00209 | 1.90412 | 18024.80072
22.9 | 0.00209 | 1.90837 | 18073.35317
22.95 | 0.00211 | 1.91237 | 18126.81407
23 | 0.00211 | 1.91662 | 18178.91598
23.05 | 0.00213 | 1.921 | 18229.18952
23.1 | 0.00213 | 1.92494 | 18279.69998
23.15 | 0.00214 | 1.92919 | 18333.61387
23.2 | 0.00215 | 1.93344 | 18383.84867
23.25 | 0.00216 | 1.93756 | 18431.97346
23.3 | 0.00217 | 1.94156 | 18485.06033
23.35 | 0.00218 | 1.94581 | 18535.5261
23.4 | 0.0022 | 1.95 | 18583.08762
23.45 | 0.00221 | 1.954 | 18636.14917
23.5 | 0.00221 | 1.95825 | 18688.63106
23.55 | 0.00223 | 1.96262 | 18738.015
23.6 | 0.00224 | 1.96669 | 18790.43728
23.65 | 0.00225 | 1.97069 | 18842.92364
23.7 | 0.00226 | 1.97506 | 18891.2645
23.75 | 0.00227 | 1.97925 | 18941.67662
23.8 | 0.00228 | 1.98325 | 18994.81863
23.85 | 0.00229 | 1.9875 | 19045.74484
23.9 | 0.0023 | 1.99175 | 19094.45822
23.95 | 0.00231 | 1.99575 | 19146.3694
24 | 0.00232 | 2 | 19199.0748
24.05 | 0.00233 | 2.00425 | 19249.15612
24.1 | 0.00234 | 2.00831 | 19297.85013
24.15 | 0.00235 | 2.01237 | 19351.44812
24.2 | 0.00236 | 2.01675 | 19399.79941
24.25 | 0.00237 | 2.02094 | 19450.39779
24.3 | 0.00238 | 2.02487 | 19502.2136
24.35 | 0.0024 | 2.02912 | 19552.1161
24.4 | 0.00241 | 2.03337 | 19600.29453
24.45 | 0.00242 | 2.03737 | 19651.84361
24.5 | 0.00243 | 2.0415 | 19703.50146
24.55 | 0.00244 | 2.04594 | 19752.94203
24.6 | 0.00245 | 2.05 | 19803.37352
24.65 | 0.00246 | 2.05406 | 19855.53801
24.7 | 0.00247 | 2.05837 | 19903.7835
24.75 | 0.00249 | 2.06262 | 19951.48957
24.8 | 0.0025 | 2.06662 | 20004.09514
24.85 | 0.0025 | 2.07087 | 20054.10343
24.9 | 0.00252 | 2.07512 | 20101.54128
24.95 | 0.00253 | 2.07906 | 20151.36033
25 | 0.00254 | 2.08325 | 20202.54284
25.05 | 0.00255 | 2.08762 | 20250.35769
25.1 | 0.00256 | 2.09169 | 20301.3137
25.15 | 0.00258 | 2.09575 | 20351.84503
25.2 | 0.00259 | 2.10012 | 20401.37351
25.25 | 0.0026 | 2.10425 | 20449.02295
25.3 | 0.00261 | 2.10831 | 20500.11009
25.35 | 0.00262 | 2.1125 | 20549.42548
25.4 | 0.00263 | 2.11675 | 20595.5863
25.45 | 0.00265 | 2.12069 | 20645.24144
25.5 | 0.00266 | 2.12494 | 20696.3703
25.55 | 0.00267 | 2.12919 | 20744.00932
25.6 | 0.00268 | 2.13325 | 20791.17596
25.65 | 0.00269 | 2.13737 | 20843.80835
25.7 | 0.0027 | 2.14175 | 20891.56657
25.75 | 0.00272 | 2.14594 | 20939.16982
25.8 | 0.00273 | 2.14994 | 20989.45826
25.85 | 0.00274 | 2.15425 | 21038.49053
25.9 | 0.00275 | 2.1585 | 21084.62751
25.95 | 0.00277 | 2.16237 | 21133.01009
26 | 0.00278 | 2.16656 | 21181.72646
26.05 | 0.00279 | 2.17094 | 21229.68733
26.1 | 0.0028 | 2.17487 | 21277.43959
26.15 | 0.00282 | 2.17906 | 21328.4567
26.2 | 0.00283 | 2.18337 | 21376.04952
26.25 | 0.00284 | 2.18756 | 21422.50538
26.3 | 0.00285 | 2.19162 | 21474.2735
26.35 | 0.00287 | 2.19594 | 21522.82
26.4 | 0.00288 | 2.20006 | 21566.69497
26.45 | 0.00289 | 2.20406 | 21615.00752
26.5 | 0.0029 | 2.20831 | 21665.15738
26.55 | 0.00292 | 2.21262 | 21710.4882
26.6 | 0.00293 | 2.21662 | 21757.85899
26.65 | 0.00295 | 2.22062 | 21806.22369
26.7 | 0.00296 | 2.225 | 21851.83614
26.75 | 0.00297 | 2.22925 | 21899.01173
26.8 | 0.00298 | 2.23331 | 21949.74571
26.85 | 0.003 | 2.2375 | 21995.98551
26.9 | 0.00301 | 2.24187 | 22039.46412
26.95 | 0.00302 | 2.24581 | 22087.92567
27 | 0.00304 | 2.25 | 22134.90009
27.05 | 0.00305 | 2.25431 | 22180.10128
27.1 | 0.00306 | 2.25831 | 22226.01473
27.15 | 0.00308 | 2.26231 | 22273.9026
27.2 | 0.00309 | 2.26662 | 22317.94
27.25 | 0.00311 | 2.27087 | 22363.62249
27.3 | 0.00312 | 2.27494 | 22412.37611
27.35 | 0.00313 | 2.27919 | 22458.88263
27.4 | 0.00315 | 2.2835 | 22500.78917
27.45 | 0.00316 | 2.2875 | 22547.66226
27.5 | 0.00318 | 2.29162 | 22593.67853
27.55 | 0.00319 | 2.29594 | 22636.52384
27.6 | 0.0032 | 2.29994 | 22679.31849
27.65 | 0.00322 | 2.30406 | 22727.6206
27.7 | 0.00323 | 2.30831 | 22770.98894
27.75 | 0.00325 | 2.31256 | 22813.15923
27.8 | 0.00326 | 2.31656 | 22860.79228
27.85 | 0.00328 | 2.32087 | 22905.04277
27.9 | 0.00329 | 2.32519 | 22946.63787
27.95 | 0.00331 | 2.32912 | 22990.14777
28 | 0.00332 | 2.33331 | 23034.74993
28.05 | 0.00334 | 2.33769 | 23076.94852
28.1 | 0.00335 | 2.34175 | 23119.96967
28.15 | 0.00336 | 2.34562 | 23162.88054
28.2 | 0.00338 | 2.35 | 23203.9988
28.25 | 0.00339 | 2.35412 | 23245.69523
28.3 | 0.00341 | 2.35825 | 23291.40902
28.35 | 0.00342 | 2.36256 | 23334.23942
28.4 | 0.00344 | 2.36681 | 23373.94655
28.45 | 0.00346 | 2.37075 | 23415.15422
28.5 | 0.00347 | 2.375 | 23457.94141
28.55 | 0.00348 | 2.37931 | 23498.36379
28.6 | 0.0035 | 2.38331 | 23536.63892
28.65 | 0.00352 | 2.38731 | 23579.45293
28.7 | 0.00353 | 2.39169 | 23618.17509
28.75 | 0.00355 | 2.39575 | 23656.68565
28.8 | 0.00357 | 2.39981 | 23698.40741
28.85 | 0.00358 | 2.40412 | 23740.24838
28.9 | 0.0036 | 2.40844 | 23778.09435
28.95 | 0.00362 | 2.4125 | 23820.06496
29 | 0.00363 | 2.41662 | 23860.00305
29.05 | 0.00365 | 2.42106 | 23897.34685
29.1 | 0.00367 | 2.425 | 23933.74294
29.15 | 0.00368 | 2.42912 | 23973.92839
29.2 | 0.0037 | 2.43344 | 24011.15447
29.25 | 0.00372 | 2.43756 | 24046.54622
29.3 | 0.00373 | 2.4415 | 24086.64525
29.35 | 0.00375 | 2.44581 | 24123.7402
29.4 | 0.00377 | 2.45 | 24158.07843
29.45 | 0.00379 | 2.45412 | 24196.59197
29.5 | 0.0038 | 2.45837 | 24235.95339
29.55 | 0.00382 | 2.46269 | 24269.67025
29.6 | 0.00384 | 2.46669 | 24304.76397
29.65 | 0.00386 | 2.47069 | 24339.61928
29.7 | 0.00388 | 2.47506 | 24372.55532
29.75 | 0.00389 | 2.47925 | 24408.15121
29.8 | 0.00391 | 2.48319 | 24444.83638
29.85 | 0.00393 | 2.48744 | 24476.5982
29.9 | 0.00395 | 2.49181 | 24510.03641
29.95 | 0.00397 | 2.49575 | 24544.999
30 | 0.00399 | 2.5 | 24578.58175
30.05 | 0.00401 | 2.50437 | 24611.05287
30.1 | 0.00403 | 2.50837 | 24641.98023
30.15 | 0.00405 | 2.51237 | 24674.19803
30.2 | 0.00406 | 2.51675 | 24703.79323
30.25 | 0.00409 | 2.52087 | 24735.14527
30.3 | 0.00411 | 2.52487 | 24767.25429
30.35 | 0.00413 | 2.52912 | 24799.80737
30.4 | 0.00415 | 2.53337 | 24826.19137
30.45 | 0.00417 | 2.53737 | 24858.15734
30.5 | 0.00419 | 2.54162 | 24889.62561
30.55 | 0.00421 | 2.546 | 24918.6486
30.6 | 0.00423 | 2.55006 | 24943.75557
30.65 | 0.00426 | 2.55425 | 24975.3952
30.7 | 0.00427 | 2.55844 | 25001.88351
30.75 | 0.00429 | 2.56262 | 25025.94292
30.8 | 0.00432 | 2.56656 | 25056.22506
30.85 | 0.00434 | 2.57081 | 25081.73585
30.9 | 0.00436 | 2.57506 | 25106.16481
30.95 | 0.00438 | 2.579 | 25133.12399
31 | 0.00441 | 2.58325 | 25161.32593
31.05 | 0.00443 | 2.58769 | 25185.6178
31.1 | 0.00445 | 2.59175 | 25211.54284
31.15 | 0.00448 | 2.59575 | 25235.82578
31.2 | 0.0045 | 2.60012 | 25259.01198
31.25 | 0.00452 | 2.60431 | 25281.5336
31.3 | 0.00455 | 2.60831 | 25306.50198
31.35 | 0.00457 | 2.6125 | 25329.17261
31.4 | 0.0046 | 2.61675 | 25349.3458
31.45 | 0.00462 | 2.62075 | 25372.82705
31.5 | 0.00464 | 2.625 | 25397.73881
31.55 | 0.00467 | 2.62925 | 25418.16533
31.6 | 0.0047 | 2.63337 | 25436.80966
31.65 | 0.00472 | 2.63737 | 25460.00183
31.7 | 0.00475 | 2.64181 | 25478.23489
31.75 | 0.00477 | 2.646 | 25498.16072
31.8 | 0.0048 | 2.64987 | 25517.80045
31.85 | 0.00483 | 2.65419 | 25536.9097
31.9 | 0.00485 | 2.65844 | 25554.46029
31.95 | 0.00488 | 2.66237 | 25573.73643
32 | 0.0049 | 2.66656 | 25592.31818
32.05 | 0.00493 | 2.67094 | 25609.85088
32.1 | 0.00496 | 2.67494 | 25627.40743
32.15 | 0.00499 | 2.67919 | 25648.11707
32.2 | 0.00502 | 2.6835 | 25665.4799
32.25 | 0.00505 | 2.68769 | 25679.49593
32.3 | 0.00508 | 2.69156 | 25696.08092
32.35 | 0.00511 | 2.69587 | 25711.91192
32.4 | 0.00513 | 2.70006 | 25723.87755
32.45 | 0.00516 | 2.70406 | 25741.14501
32.5 | 0.00519 | 2.70825 | 25758.64494
32.55 | 0.00522 | 2.71262 | 25769.93108
32.6 | 0.00525 | 2.71675 | 25787.06741
32.65 | 0.00528 | 2.72069 | 25801.42319
32.7 | 0.00532 | 2.72512 | 25812.14607
32.75 | 0.00535 | 2.72937 | 25825.00577
32.8 | 0.00538 | 2.73337 | 25840.25264
32.85 | 0.00541 | 2.73756 | 25850.39735
32.9 | 0.00544 | 2.74187 | 25859.8119
32.95 | 0.00548 | 2.74575 | 25872.13218
33 | 0.00551 | 2.74994 | 25883.94582
33.05 | 0.00554 | 2.75431 | 25894.31405
33.1 | 0.00557 | 2.75837 | 25904.83725
33.15 | 0.00561 | 2.76231 | 25915.90285
33.2 | 0.00564 | 2.76675 | 25923.72894
33.25 | 0.00567 | 2.77094 | 25934.36539
33.3 | 0.00571 | 2.775 | 25942.82627
33.35 | 0.00574 | 2.77925 | 25953.18258
33.4 | 0.00578 | 2.7835 | 25956.7827
33.45 | 0.00581 | 2.78744 | 25964.86807
33.5 | 0.00585 | 2.79162 | 25973.54054
33.55 | 0.00588 | 2.79594 | 25978.36256
33.6 | 0.00592 | 2.79994 | 25982.91934
33.65 | 0.00596 | 2.80412 | 25993.26968
33.7 | 0.006 | 2.80844 | 25997.65658
33.75 | 0.00604 | 2.81269 | 25999.42386
33.8 | 0.00608 | 2.81662 | 26006.26647
33.85 | 0.00612 | 2.82094 | 26009.55069
33.9 | 0.00616 | 2.82519 | 26010.17058
33.95 | 0.0062 | 2.82912 | 26011.95872
34 | 0.00624 | 2.83325 | 26015.5946
34.05 | 0.00629 | 2.83769 | 26015.21313
34.1 | 0.00633 | 2.84175 | 26015.94329
34.15 | 0.00637 | 2.84569 | 26013.60381
34.2 | 0.00642 | 2.85012 | 26010.72788
34.25 | 0.00648 | 2.85431 | 26006.34694
34.3 | 0.00653 | 2.85831 | 26000.41628
34.35 | 0.0066 | 2.86256 | 25987.5983
34.4 | 0.00668 | 2.86694 | 25966.74562
34.45 | 0.00678 | 2.87081 | 25934.7707
34.5 | 0.00691 | 2.87506 | 25887.04824
34.55 | 0.00707 | 2.87931 | 25818.50886
34.6 | 0.00724 | 2.88337 | 25747.17104
34.65 | 0.0074 | 2.88737 | 25694.22424
34.7 | 0.00753 | 2.89181 | 25655.24578
34.75 | 0.00766 | 2.896 | 25632.86424
34.8 | 0.00777 | 2.89994 | 25622.16818
34.85 | 0.00787 | 2.90425 | 25618.7588
34.9 | 0.00796 | 2.90856 | 25618.66045
34.95 | 0.00805 | 2.91244 | 25623.80135
35 | 0.00814 | 2.91662 | 25630.20587
35.05 | 0.00823 | 2.92106 | 25638.78894
35.1 | 0.00831 | 2.925 | 25648.15283
35.15 | 0.0084 | 2.92912 | 25660.94697
35.2 | 0.00847 | 2.93337 | 25670.17674
35.25 | 0.00855 | 2.93756 | 25678.36344
35.3 | 0.00863 | 2.9415 | 25691.03539
35.35 | 0.0087 | 2.94594 | 25702.01755
35.4 | 0.00877 | 2.95012 | 25709.65588
35.45 | 0.00884 | 2.95419 | 25719.94662
35.5 | 0.00891 | 2.95837 | 25732.09107
35.55 | 0.00897 | 2.96269 | 25736.74321
35.6 | 0.00905 | 2.96669 | 25744.59612
35.65 | 0.00911 | 2.97062 | 25752.40433
35.7 | 0.00917 | 2.975 | 25757.22337
35.75 | 0.00923 | 2.97925 | 25764.17029
35.8 | 0.00929 | 2.98325 | 25773.71299
35.85 | 0.00934 | 2.9875 | 25776.77071
35.9 | 0.0094 | 2.99187 | 25778.94032
35.95 | 0.00945 | 2.99581 | 25782.85933
36 | 0.0095 | 3.00012 | 25785.1541
36.05 | 0.00956 | 3.00444 | 25785.20477
36.1 | 0.0096 | 3.00837 | 25781.70896
36.15 | 0.00965 | 3.01237 | 25780.54667
36.2 | 0.00969 | 3.01675 | 25778.42772
36.25 | 0.00973 | 3.02087 | 25777.87638
36.3 | 0.00977 | 3.02487 | 25776.70217
36.35 | 0.00981 | 3.02919 | 25776.57402
36.4 | 0.00985 | 3.0335 | 25773.21827
36.45 | 0.00989 | 3.03744 | 25773.00072
36.5 | 0.00993 | 3.04175 | 25774.89913
36.55 | 0.00996 | 3.04606 | 25774.14811
36.6 | 0.00999 | 3.05006 | 25768.54527
36.65 | 0.01003 | 3.05419 | 25771.60001
36.7 | 0.01006 | 3.05837 | 25769.63603
36.75 | 0.0101 | 3.06262 | 25766.45315
36.8 | 0.01012 | 3.06656 | 25768.98634
36.85 | 0.01016 | 3.07087 | 25767.8777
36.9 | 0.01019 | 3.07512 | 25766.23559
36.95 | 0.01022 | 3.07912 | 25767.56477
37 | 0.01025 | 3.08331 | 25769.2188
37.05 | 0.01028 | 3.08775 | 25768.88502
37.1 | 0.01031 | 3.09187 | 25770.10095
37.15 | 0.01034 | 3.09575 | 25771.12019
37.2 | 0.01037 | 3.10019 | 25772.09771
37.25 | 0.0104 | 3.10431 | 25771.85035
37.3 | 0.01043 | 3.10825 | 25774.74713
37.35 | 0.01046 | 3.1125 | 25775.79916
37.4 | 0.01049 | 3.11681 | 25776.04949
37.45 | 0.01052 | 3.12075 | 25776.72303
37.5 | 0.01055 | 3.12506 | 25780.18308
37.55 | 0.01059 | 3.12937 | 25779.55127
37.6 | 0.01061 | 3.13337 | 25774.60408
37.65 | 0.01065 | 3.13744 | 25775.8677
37.7 | 0.01067 | 3.14175 | 25772.47024
37.75 | 0.01071 | 3.14594 | 25768.52739
37.8 | 0.01074 | 3.14994 | 25767.88664
37.85 | 0.01077 | 3.15419 | 25765.17165
37.9 | 0.0108 | 3.1585 | 25756.827
37.95 | 0.01083 | 3.16244 | 25753.33714
38 | 0.01086 | 3.16662 | 25746.88196
38.05 | 0.01089 | 3.17106 | 25740.69202
38.1 | 0.01092 | 3.17506 | 25732.56791
38.15 | 0.01095 | 3.17919 | 25727.9098
38.2 | 0.01099 | 3.1835 | 25720.9152
38.25 | 0.01102 | 3.18756 | 25711.4768
38.3 | 0.01105 | 3.19156 | 25707.7843
38.35 | 0.01109 | 3.19587 | 25704.9799
38.4 | 0.01112 | 3.2 | 25696.70975
38.45 | 0.01116 | 3.20406 | 25694.61167
38.5 | 0.0112 | 3.20831 | 25695.58322
38.55 | 0.01123 | 3.21269 | 25690.50491
38.6 | 0.01127 | 3.21675 | 25689.26513
38.65 | 0.01131 | 3.22081 | 25689.22341
38.7 | 0.01135 | 3.22512 | 25684.98552
38.75 | 0.0114 | 3.22931 | 25681.63872
38.8 | 0.01144 | 3.23337 | 25685.05704
38.85 | 0.01148 | 3.2375 | 25684.36861
38.9 | 0.01152 | 3.24181 | 25681.09035
38.95 | 0.01157 | 3.24575 | 25683.36129
39 | 0.01161 | 3.25 | 25686.19251
39.05 | 0.01166 | 3.25437 | 25685.76336
39.1 | 0.0117 | 3.25844 | 25685.88853
39.15 | 0.01175 | 3.26244 | 25687.778
39.2 | 0.0118 | 3.26687 | 25687.78396
39.25 | 0.01184 | 3.271 | 25689.17871
39.3 | 0.01189 | 3.27494 | 25689.28301
39.35 | 0.01193 | 3.27925 | 25693.06195
39.4 | 0.01198 | 3.28344 | 25691.82217
39.45 | 0.01202 | 3.28737 | 25693.9292
39.5 | 0.01206 | 3.29162 | 25698.33696
39.55 | 0.01211 | 3.29594 | 25699.68402
39.6 | 0.01215 | 3.3 | 25698.02105
39.65 | 0.01219 | 3.30425 | 25704.54478
39.7 | 0.01223 | 3.3085 | 25705.10805
39.75 | 0.01228 | 3.31281 | 25702.81327
39.8 | 0.01232 | 3.31675 | 25705.98125
39.85 | 0.01236 | 3.32087 | 25705.31368
39.9 | 0.0124 | 3.32512 | 25702.02649
39.95 | 0.01244 | 3.32912 | 25704.67591
40 | 0.01247 | 3.33319 | 25706.96175
40.05 | 0.01251 | 3.33769 | 25705.87993
40.1 | 0.01255 | 3.34175 | 25708.62174
40.15 | 0.01259 | 3.34575 | 25707.83198
40.2 | 0.01262 | 3.35012 | 25707.42071
40.25 | 0.01266 | 3.35431 | 25705.61469
40.3 | 0.01269 | 3.35837 | 25707.41177
40.35 | 0.01273 | 3.36256 | 25705.88291
40.4 | 0.01276 | 3.36681 | 25702.57485
40.45 | 0.0128 | 3.37081 | 25701.77317
40.5 | 0.01283 | 3.375 | 25703.60005
40.55 | 0.01286 | 3.37925 | 25700.76883
40.6 | 0.01289 | 3.38337 | 25698.3757
40.65 | 0.01292 | 3.38737 | 25700.27709
40.7 | 0.01296 | 3.39175 | 25698.69459
40.75 | 0.01298 | 3.396 | 25697.04056
40.8 | 0.01301 | 3.4 | 25699.25189
40.85 | 0.01304 | 3.40425 | 25699.07904
40.9 | 0.01307 | 3.4085 | 25694.87095
40.95 | 0.0131 | 3.4125 | 25697.41905
41 | 0.01313 | 3.41662 | 25698.47703
41.05 | 0.01316 | 3.421 | 25698.25351
41.1 | 0.01319 | 3.42494 | 25697.06738
41.15 | 0.01322 | 3.42912 | 25701.53177
41.2 | 0.01325 | 3.43344 | 25702.93248
41.25 | 0.01328 | 3.43762 | 25701.48706
41.3 | 0.01331 | 3.44162 | 25704.86367
41.35 | 0.01333 | 3.44594 | 25706.86936
41.4 | 0.01336 | 3.45012 | 25704.19908
41.45 | 0.01339 | 3.45412 | 25707.46839
41.5 | 0.01342 | 3.45831 | 25711.82251
41.55 | 0.01345 | 3.46262 | 25709.78403
41.6 | 0.01348 | 3.46662 | 25712.58247
41.65 | 0.01351 | 3.47069 | 25716.38227
41.7 | 0.01354 | 3.47506 | 25716.14385
41.75 | 0.01357 | 3.47931 | 25718.081
41.8 | 0.0136 | 3.48337 | 25724.40803
41.85 | 0.01363 | 3.48762 | 25724.78056
41.9 | 0.01366 | 3.49194 | 25724.04742
41.95 | 0.01369 | 3.49587 | 25725.60608
42 | 0.01372 | 3.5 | 25727.73695
42.05 | 0.01375 | 3.50431 | 25728.43134
42.1 | 0.01378 | 3.50831 | 25730.06451
42.15 | 0.01381 | 3.51225 | 25733.93583
42.2 | 0.01384 | 3.51675 | 25734.87163
42.25 | 0.01387 | 3.52087 | 25738.63864
42.3 | 0.0139 | 3.525 | 25741.31787
42.35 | 0.01393 | 3.52925 | 25745.5647
42.4 | 0.01397 | 3.53356 | 25743.17157
42.45 | 0.014 | 3.5375 | 25745.48125
42.5 | 0.01403 | 3.54169 | 25748.1575
42.55 | 0.01406 | 3.546 | 25748.55685
42.6 | 0.01409 | 3.54994 | 25747.48993
42.65 | 0.01412 | 3.55412 | 25753.88253
42.7 | 0.01416 | 3.55831 | 25754.38917
42.75 | 0.01419 | 3.56256 | 25753.42953
42.8 | 0.01422 | 3.56662 | 25760.2483
42.85 | 0.01425 | 3.57087 | 25762.61759
42.9 | 0.01429 | 3.57519 | 25761.72352
42.95 | 0.01432 | 3.57925 | 25764.85872
43 | 0.01435 | 3.58337 | 25767.49921
43.05 | 0.01439 | 3.58775 | 25766.35182
43.1 | 0.01442 | 3.59181 | 25768.81945
43.15 | 0.01445 | 3.59569 | 25770.08307
43.2 | 0.01449 | 3.60006 | 25771.40927
43.25 | 0.01452 | 3.60425 | 25772.65501
43.3 | 0.01455 | 3.60831 | 25776.5919
43.35 | 0.01459 | 3.61256 | 25779.76584
43.4 | 0.01462 | 3.61687 | 25779.2294
43.45 | 0.01465 | 3.62081 | 25781.56292
43.5 | 0.01469 | 3.62512 | 25786.59356
43.55 | 0.01473 | 3.62937 | 25786.77237
43.6 | 0.01476 | 3.63337 | 25785.04682
43.65 | 0.01479 | 3.63744 | 25790.55727
43.7 | 0.01483 | 3.64169 | 25790.62283
43.75 | 0.01486 | 3.64581 | 25790.45296
43.8 | 0.0149 | 3.64994 | 25797.32835
43.85 | 0.01493 | 3.65419 | 25801.62883
43.9 | 0.01497 | 3.6585 | 25800.76158
43.95 | 0.015 | 3.6625 | 25803.61068
44 | 0.01504 | 3.66669 | 25805.79817
44.05 | 0.01508 | 3.67106 | 25807.77705
44.1 | 0.01511 | 3.675 | 25808.30455
44.15 | 0.01515 | 3.67919 | 25812.77788
44.2 | 0.01518 | 3.68344 | 25814.15176
44.25 | 0.01522 | 3.6875 | 25812.59012
44.3 | 0.01525 | 3.6915 | 25817.04855
44.35 | 0.01529 | 3.69594 | 25820.55926
44.4 | 0.01532 | 3.70006 | 25819.81421
44.45 | 0.01536 | 3.70412 | 25822.34144
44.5 | 0.0154 | 3.70837 | 25828.35853
44.55 | 0.01544 | 3.71275 | 25827.20518
44.6 | 0.01548 | 3.71681 | 25827.88765
44.65 | 0.01551 | 3.72075 | 25830.42085
44.7 | 0.01555 | 3.72506 | 25829.07677
44.75 | 0.01559 | 3.72925 | 25830.60265
44.8 | 0.01562 | 3.73331 | 25836.25317
44.85 | 0.01566 | 3.73744 | 25836.31873
44.9 | 0.0157 | 3.74181 | 25834.75411
44.95 | 0.01573 | 3.74581 | 25838.87577
45 | 0.01578 | 3.75 | 25840.53278
45.05 | 0.01581 | 3.75437 | 25839.4897
45.1 | 0.01585 | 3.75844 | 25838.6761
45.15 | 0.01588 | 3.76244 | 25838.98902
45.2 | 0.01592 | 3.76675 | 25837.37969
45.25 | 0.01596 | 3.77087 | 25834.86736
45.3 | 0.01599 | 3.77487 | 25833.6395
45.35 | 0.01603 | 3.77919 | 25833.50241
45.4 | 0.01606 | 3.78344 | 25825.75083
45.45 | 0.0161 | 3.78744 | 25822.2729
45.5 | 0.01613 | 3.79169 | 25819.33737
45.55 | 0.01616 | 3.79606 | 25814.75675
45.6 | 0.01619 | 3.80006 | 25806.76377
45.65 | 0.01623 | 3.80425 | 25807.59525
45.7 | 0.01625 | 3.80844 | 25803.15769
45.75 | 0.01628 | 3.81262 | 25798.1509
45.8 | 0.01632 | 3.81662 | 25803.13385
45.85 | 0.01635 | 3.82081 | 25803.85506
45.9 | 0.01638 | 3.82506 | 25802.75536
45.95 | 0.01642 | 3.82906 | 25807.84559
46 | 0.01645 | 3.83325 | 25812.69443
46.05 | 0.01648 | 3.83769 | 25816.21706
46.1 | 0.01652 | 3.84181 | 25821.29836
46.15 | 0.01656 | 3.84581 | 25824.91338
46.2 | 0.0166 | 3.85025 | 25828.12309
46.25 | 0.01664 | 3.85437 | 25829.90825
46.3 | 0.01668 | 3.85831 | 25833.08518
46.35 | 0.01672 | 3.8625 | 25836.02071
46.4 | 0.01678 | 3.86675 | 25835.6154
46.45 | 0.01683 | 3.87069 | 25837.50188
46.5 | 0.01689 | 3.875 | 25841.13777
46.55 | 0.01695 | 3.87931 | 25839.43605
46.6 | 0.01702 | 3.88337 | 25835.15942
46.65 | 0.01708 | 3.88744 | 25834.1223
46.7 | 0.01716 | 3.89181 | 25830.2331
46.75 | 0.01724 | 3.89594 | 25824.48423
46.8 | 0.01732 | 3.9 | 25822.90173
46.85 | 0.01741 | 3.90419 | 25820.07051
46.9 | 0.01749 | 3.9085 | 25815.4124
46.95 | 0.01757 | 3.91244 | 25817.78765
47 | 0.01765 | 3.91662 | 25818.75026
47.05 | 0.01773 | 3.92106 | 25820.91987
47.1 | 0.01782 | 3.925 | 25823.67063
47.15 | 0.01789 | 3.92919 | 25829.36585
47.2 | 0.01796 | 3.9335 | 25834.53357
47.25 | 0.01804 | 3.93769 | 25837.29923
47.3 | 0.01811 | 3.94162 | 25844.18058
47.35 | 0.01818 | 3.94594 | 25850.14701
47.4 | 0.01824 | 3.95006 | 25851.88448
47.45 | 0.01831 | 3.95406 | 25858.94763
47.5 | 0.01837 | 3.95831 | 25868.49928
47.55 | 0.01843 | 3.96262 | 25871.104
47.6 | 0.01849 | 3.96675 | 25877.35057
47.65 | 0.01855 | 3.97075 | 25882.44379
47.7 | 0.0186 | 3.97512 | 25885.44786
47.75 | 0.01865 | 3.97937 | 25887.9751
47.8 | 0.0187 | 3.98337 | 25894.07563
47.85 | 0.01875 | 3.9875 | 25893.95642
47.9 | 0.0188 | 3.99181 | 25893.43488
47.95 | 0.01884 | 3.99575 | 25897.41647
48 | 0.01888 | 3.99994 | 25899.20461
48.05 | 0.01892 | 4.00431 | 25898.01252
48.1 | 0.01896 | 4.00831 | 25895.64621
48.15 | 0.01899 | 4.01237 | 25892.70473
48.2 | 0.01903 | 4.01687 | 25887.57277
48.25 | 0.01906 | 4.021 | 25881.49905
48.3 | 0.01909 | 4.025 | 25872.57028
48.35 | 0.01911 | 4.02919 | 25866.93466
48.4 | 0.01914 | 4.03344 | 25857.96714
48.45 | 0.01916 | 4.03744 | 25856.26543
48.5 | 0.01919 | 4.04162 | 25858.5602
48.55 | 0.0192 | 4.046 | 25860.42881
48.6 | 0.01923 | 4.05 | 25860.0831
48.65 | 0.01925 | 4.05425 | 25869.748
48.7 | 0.01928 | 4.05844 | 25874.18556
48.75 | 0.0193 | 4.06275 | 25877.80058
48.8 | 0.01932 | 4.06669 | 25887.20322
48.85 | 0.01934 | 4.07094 | 25894.74022
48.9 | 0.01937 | 4.07519 | 25899.58906
48.95 | 0.01939 | 4.07912 | 25907.53734
49 | 0.01942 | 4.08325 | 25917.42873
49.05 | 0.01944 | 4.08769 | 25923.47562
49.1 | 0.01946 | 4.09169 | 25931.72491
49.15 | 0.01949 | 4.09562 | 25938.6301
49.2 | 0.01951 | 4.10006 | 25944.71574
49.25 | 0.01953 | 4.10425 | 25951.07257
49.3 | 0.01956 | 4.10831 | 25960.49607
49.35 | 0.01959 | 4.11256 | 25966.23898
49.4 | 0.01961 | 4.11694 | 25970.79575
49.45 | 0.01964 | 4.12081 | 25975.72803
49.5 | 0.01966 | 4.12506 | 25982.216
49.55 | 0.01969 | 4.12931 | 25985.08
49.6 | 0.01971 | 4.13331 | 25986.89198
49.65 | 0.01974 | 4.13737 | 25993.57367
49.7 | 0.01976 | 4.14175 | 25996.84298
49.75 | 0.01979 | 4.14594 | 26000.36561
49.8 | 0.01981 | 4.14994 | 26006.29032
49.85 | 0.01983 | 4.15419 | 26011.11531
49.9 | 0.01986 | 4.1585 | 26012.61437
49.95 | 0.01988 | 4.16244 | 26018.40794
50 | 0.01991 | 4.16662 | 26023.01836
50.05 | 0.01993 | 4.17106 | 26027.69732
50.1 | 0.01995 | 4.17494 | 26029.15466
50.15 | 0.01998 | 4.17906 | 26035.06446
50.2 | 0.02 | 4.18337 | 26038.71822
50.25 | 0.02002 | 4.18756 | 26040.78948
50.3 | 0.02005 | 4.19162 | 26048.13278
50.35 | 0.02007 | 4.19594 | 26052.06072
50.4 | 0.0201 | 4.20012 | 26051.30076
50.45 | 0.02012 | 4.20419 | 26055.59528
50.5 | 0.02014 | 4.20837 | 26061.85973
50.55 | 0.02017 | 4.21269 | 26061.5468
50.6 | 0.02019 | 4.21669 | 26063.96377
50.65 | 0.02021 | 4.22069 | 26068.07947
50.7 | 0.02024 | 4.225 | 26067.90662
50.75 | 0.02026 | 4.22925 | 26070.47558
50.8 | 0.02028 | 4.23337 | 26077.34501
50.85 | 0.0203 | 4.2375 | 26076.37048
50.9 | 0.02032 | 4.24187 | 26074.0608
50.95 | 0.02034 | 4.24581 | 26076.34962
51 | 0.02037 | 4.25 | 26075.89066
51.05 | 0.02039 | 4.25437 | 26075.15156
51.1 | 0.0204 | 4.25837 | 26074.2873
51.15 | 0.02043 | 4.26231 | 26074.61512
51.2 | 0.02044 | 4.26675 | 26073.19951
51.25 | 0.02046 | 4.27087 | 26073.57204
51.3 | 0.02048 | 4.27494 | 26075.52409
51.35 | 0.0205 | 4.27925 | 26078.68314
51.4 | 0.02052 | 4.2835 | 26072.10279
51.45 | 0.02054 | 4.28744 | 26070.41001
51.5 | 0.02055 | 4.29162 | 26070.51432
51.55 | 0.02057 | 4.296 | 26069.33415
51.6 | 0.02058 | 4.3 | 26065.07838
51.65 | 0.0206 | 4.30419 | 26068.41922
51.7 | 0.02062 | 4.30837 | 26065.70125
51.75 | 0.02063 | 4.31269 | 26061.37097
51.8 | 0.02064 | 4.31669 | 26064.10384
51.85 | 0.02066 | 4.32094 | 26062.54518
51.9 | 0.02067 | 4.32519 | 26057.89006
51.95 | 0.02069 | 4.32919 | 26056.97811
52 | 0.0207 | 4.33331 | 26057.25229
52.05 | 0.02071 | 4.33775 | 26054.73399
52.1 | 0.02073 | 4.34181 | 26054.40915
52.15 | 0.02074 | 4.34569 | 26051.62859
52.2 | 0.02075 | 4.35012 | 26050.80307
52.25 | 0.02077 | 4.35425 | 26051.02658
52.3 | 0.02078 | 4.35819 | 26052.82962
52.35 | 0.02079 | 4.36244 | 26052.51372
52.4 | 0.0208 | 4.36681 | 26052.77896
52.45 | 0.02081 | 4.37081 | 26055.73535
52.5 | 0.02082 | 4.37506 | 26060.01496
52.55 | 0.02084 | 4.37937 | 26059.1954
52.6 | 0.02085 | 4.38344 | 26059.02851
52.65 | 0.02086 | 4.38744 | 26064.3363
52.7 | 0.02087 | 4.39175 | 26065.63568
52.75 | 0.02089 | 4.39594 | 26068.58313
52.8 | 0.0209 | 4.39994 | 26075.85192
52.85 | 0.02091 | 4.40412 | 26081.42495
52.9 | 0.02092 | 4.40844 | 26084.0863
52.95 | 0.02094 | 4.41244 | 26094.17439
53 | 0.02095 | 4.41662 | 26102.35214
53.05 | 0.02097 | 4.42106 | 26109.59411
53.1 | 0.02098 | 4.425 | 26115.37874
53.15 | 0.021 | 4.42919 | 26125.68438
53.2 | 0.02101 | 4.4335 | 26134.89628
53.25 | 0.02103 | 4.43762 | 26140.96999
53.3 | 0.02104 | 4.44156 | 26150.8882
53.35 | 0.02106 | 4.44587 | 26160.48455
53.4 | 0.02108 | 4.45 | 26165.13968
53.45 | 0.0211 | 4.454 | 26175.01915
53.5 | 0.02112 | 4.45831 | 26188.14409
53.55 | 0.02114 | 4.46269 | 26194.63801
53.6 | 0.02115 | 4.46681 | 26202.97074
53.65 | 0.02118 | 4.47081 | 26211.87866
53.7 | 0.0212 | 4.47512 | 26216.96591
53.75 | 0.02122 | 4.47931 | 26223.03069
53.8 | 0.02124 | 4.48331 | 26234.53438
53.85 | 0.02126 | 4.4875 | 26240.32795
53.9 | 0.02128 | 4.49181 | 26245.19467
53.95 | 0.02131 | 4.49575 | 26253.96848
54 | 0.02133 | 4.5 | 26262.32803
54.05 | 0.02136 | 4.50431 | 26268.08882
54.1 | 0.02138 | 4.50837 | 26273.17905
54.15 | 0.02141 | 4.51237 | 26280.00975
54.2 | 0.02143 | 4.51681 | 26285.48145
54.25 | 0.02145 | 4.52094 | 26292.18102
54.3 | 0.02148 | 4.52494 | 26297.82557
54.35 | 0.02151 | 4.52925 | 26306.09572
54.4 | 0.02153 | 4.53344 | 26306.93913
54.45 | 0.02156 | 4.53731 | 26312.73866
54.5 | 0.02159 | 4.54162 | 26321.15483
54.55 | 0.02162 | 4.546 | 26327.7024
54.6 | 0.02164 | 4.54994 | 26327.7024
54.65 | 0.02167 | 4.55419 | 26337.1557
54.7 | 0.0217 | 4.55837 | 26341.11345
54.75 | 0.02173 | 4.56269 | 26342.67807
54.8 | 0.02176 | 4.56669 | 26350.90351
54.85 | 0.02179 | 4.57087 | 26354.74503
54.9 | 0.02181 | 4.57512 | 26356.32157
54.95 | 0.02184 | 4.57906 | 26362.37442
55 | 0.02187 | 4.58325 | 26368.66271
55.05 | 0.0219 | 4.58781 | 26373.41022
55.1 | 0.02194 | 4.59181 | 26378.56901
55.15 | 0.02197 | 4.59575 | 26381.58202
55.2 | 0.022 | 4.60019 | 26386.03449
55.25 | 0.02202 | 4.60431 | 26388.12959
55.3 | 0.02205 | 4.60837 | 26394.76955
55.35 | 0.02209 | 4.61256 | 26399.12069
55.4 | 0.02212 | 4.61687 | 26401.01016
55.45 | 0.02214 | 4.62069 | 26404.94704
55.5 | 0.02218 | 4.62494 | 26411.92079
55.55 | 0.02221 | 4.62925 | 26414.81459
55.6 | 0.02224 | 4.63331 | 26417.82761
55.65 | 0.02227 | 4.63744 | 26425.28713
55.7 | 0.0223 | 4.64175 | 26428.83658
55.75 | 0.02233 | 4.646 | 26431.50091
55.8 | 0.02236 | 4.65006 | 26438.12597
55.85 | 0.02239 | 4.65425 | 26442.47115
55.9 | 0.02243 | 4.65856 | 26442.31021
55.95 | 0.02246 | 4.66244 | 26447.07263
56 | 0.02249 | 4.66656 | 26451.03037
56.05 | 0.02252 | 4.671 | 26454.99408
56.1 | 0.02256 | 4.67494 | 26458.74321
56.15 | 0.02259 | 4.67912 | 26465.10899
56.2 | 0.02262 | 4.6835 | 26470.64328
56.25 | 0.02265 | 4.68769 | 26473.14966
56.3 | 0.02269 | 4.69156 | 26476.96137
56.35 | 0.02271 | 4.69594 | 26481.94134
56.4 | 0.02275 | 4.70006 | 26483.38079
56.45 | 0.02278 | 4.70412 | 26487.83028
56.5 | 0.02282 | 4.70831 | 26495.22126
56.55 | 0.02284 | 4.71262 | 26496.66965
56.6 | 0.02288 | 4.71662 | 26500.88072
56.65 | 0.02291 | 4.72069 | 26507.11238
56.7 | 0.02294 | 4.72506 | 26510.09858
56.75 | 0.02298 | 4.72937 | 26513.9699
56.8 | 0.02301 | 4.73337 | 26521.6738
56.85 | 0.02304 | 4.73756 | 26523.58711
56.9 | 0.02308 | 4.74194 | 26526.17097
56.95 | 0.02311 | 4.74581 | 26529.94096
57 | 0.02314 | 4.75 | 26534.5782
57.05 | 0.02318 | 4.75431 | 26538.23793
57.1 | 0.02321 | 4.75837 | 26542.29105
57.15 | 0.02324 | 4.76231 | 26546.42165
57.2 | 0.02328 | 4.76675 | 26550.12906
57.25 | 0.02331 | 4.77094 | 26555.59182
57.3 | 0.02334 | 4.775 | 26560.37211
57.35 | 0.02337 | 4.77925 | 26566.23125
57.4 | 0.02341 | 4.7835 | 26565.93323
57.45 | 0.02344 | 4.78744 | 26569.58103
57.5 | 0.02347 | 4.79169 | 26576.04814
57.55 | 0.02351 | 4.796 | 26580.27709
57.6 | 0.02354 | 4.79994 | 26580.61683
57.65 | 0.02357 | 4.80406 | 26588.36544
57.7 | 0.02361 | 4.80831 | 26590.10887
57.75 | 0.02364 | 4.81256 | 26592.55266
57.8 | 0.02368 | 4.81662 | 26600.94202
57.85 | 0.02371 | 4.82094 | 26605.165
57.9 | 0.02375 | 4.82525 | 26607.10216
57.95 | 0.02378 | 4.82919 | 26610.92877
58 | 0.02382 | 4.83325 | 26615.0862
58.05 | 0.02385 | 4.83769 | 26617.53297
58.1 | 0.02388 | 4.84169 | 26622.92123
58.15 | 0.02392 | 4.84562 | 26625.87762
58.2 | 0.02395 | 4.85006 | 26629.90689
58.25 | 0.02398 | 4.85425 | 26634.52029
58.3 | 0.02402 | 4.85831 | 26641.17515
58.35 | 0.02405 | 4.86256 | 26645.09416
58.4 | 0.02409 | 4.86687 | 26647.5141
58.45 | 0.02412 | 4.87087 | 26650.74468
58.5 | 0.02416 | 4.87512 | 26657.34291
58.55 | 0.02419 | 4.87937 | 26658.92541
58.6 | 0.02422 | 4.88337 | 26660.62117
58.65 | 0.02425 | 4.88737 | 26667.24026
58.7 | 0.02429 | 4.89169 | 26669.04032
58.75 | 0.02432 | 4.89587 | 26672.6464
58.8 | 0.02436 | 4.89994 | 26679.63207
58.85 | 0.02439 | 4.90419 | 26684.1203
58.9 | 0.02442 | 4.90856 | 26685.35411
58.95 | 0.02446 | 4.9125 | 26690.59336
59 | 0.02449 | 4.91669 | 26694.63456
59.05 | 0.02453 | 4.92112 | 26699.64433
59.1 | 0.02456 | 4.92506 | 26701.68579
59.15 | 0.0246 | 4.92912 | 26707.08001
59.2 | 0.02463 | 4.93344 | 26710.46257
59.25 | 0.02466 | 4.9375 | 26711.83944
59.3 | 0.0247 | 4.9415 | 26717.34691
59.35 | 0.02473 | 4.94587 | 26723.08981
59.4 | 0.02476 | 4.95006 | 26724.1627
59.45 | 0.0248 | 4.95412 | 26729.95627
59.5 | 0.02484 | 4.95837 | 26738.43503
59.55 | 0.02487 | 4.96269 | 26739.46917
59.6 | 0.0249 | 4.96675 | 26742.46132
59.65 | 0.02494 | 4.97075 | 26747.5754
59.7 | 0.02497 | 4.975 | 26749.31586
59.75 | 0.025 | 4.97925 | 26752.54345
59.8 | 0.02504 | 4.98331 | 26761.71958
59.85 | 0.02508 | 4.9875 | 26763.79085
59.9 | 0.02511 | 4.99181 | 26765.33759
59.95 | 0.02514 | 4.99581 | 26771.61694
60 | 0.02518 | 5.00006 | 26776.41213
60.05 | 0.02521 | 5.00437 | 26779.18375
60.1 | 0.02525 | 5.00844 | 26782.45008
60.15 | 0.02528 | 5.01237 | 26787.06646
60.2 | 0.02532 | 5.01681 | 26789.99305
60.25 | 0.02535 | 5.02094 | 26793.99848
60.3 | 0.02539 | 5.02487 | 26797.42277
60.35 | 0.02542 | 5.02912 | 26803.07031
60.4 | 0.02545 | 5.03337 | 26804.56936
60.45 | 0.02549 | 5.03737 | 26809.60894
60.5 | 0.02552 | 5.04175 | 26816.50221
60.55 | 0.02556 | 5.04606 | 26821.09773
60.6 | 0.02559 | 5.05006 | 26820.11127
60.65 | 0.02563 | 5.05425 | 26828.47977
60.7 | 0.02566 | 5.05837 | 26830.79243
60.75 | 0.0257 | 5.06262 | 26831.26032
60.8 | 0.02573 | 5.06662 | 26839.18774
60.85 | 0.02576 | 5.07081 | 26841.59577
60.9 | 0.0258 | 5.07506 | 26842.91005
60.95 | 0.02583 | 5.07912 | 26849.01655
61 | 0.02587 | 5.08325 | 26854.09486
61.05 | 0.0259 | 5.08781 | 26856.97675
61.1 | 0.02594 | 5.09181 | 26862.30838
61.15 | 0.02597 | 5.09575 | 26864.59422
61.2 | 0.02601 | 5.10019 | 26868.397
61.25 | 0.02604 | 5.10425 | 26870.21792
61.3 | 0.02608 | 5.10825 | 26876.00553
61.35 | 0.02611 | 5.1125 | 26880.46396
61.4 | 0.02615 | 5.11675 | 26882.24912
61.45 | 0.02618 | 5.12069 | 26886.15918
61.5 | 0.02621 | 5.125 | 26892.59052
61.55 | 0.02625 | 5.12925 | 26894.87338
61.6 | 0.02628 | 5.13344 | 26898.30959
61.65 | 0.02631 | 5.13744 | 26904.81246
61.7 | 0.02635 | 5.14181 | 26907.60493
61.75 | 0.02639 | 5.146 | 26910.20072
61.8 | 0.02642 | 5.15 | 26915.55023
61.85 | 0.02646 | 5.15419 | 26918.85531
61.9 | 0.02649 | 5.15844 | 26919.15929
61.95 | 0.02652 | 5.16237 | 26924.92902
62 | 0.02656 | 5.16656 | 26929.31294
62.05 | 0.02659 | 5.171 | 26933.92336
62.1 | 0.02663 | 5.175 | 26937.85727
62.15 | 0.02666 | 5.17919 | 26944.30351
62.2 | 0.02669 | 5.1835 | 26948.11225
62.25 | 0.02673 | 5.18769 | 26948.80068
62.3 | 0.02677 | 5.19162 | 26954.1502
62.35 | 0.0268 | 5.19594 | 26958.11987
62.4 | 0.02684 | 5.20006 | 26957.68178
62.45 | 0.02687 | 5.20406 | 26962.96275
62.5 | 0.02691 | 5.20831 | 26970.5981
62.55 | 0.02694 | 5.21256 | 26970.7948
62.6 | 0.02697 | 5.21675 | 26975.05653
62.65 | 0.02701 | 5.22081 | 26982.4326
62.7 | 0.02705 | 5.22512 | 26983.99127
62.75 | 0.02708 | 5.22937 | 26986.63473
62.8 | 0.02712 | 5.23337 | 26993.31939
62.85 | 0.02715 | 5.2375 | 26994.4042
62.9 | 0.02719 | 5.24181 | 26995.7453
62.95 | 0.02722 | 5.24575 | 27002.39718
63 | 0.02726 | 5.24994 | 27007.44569
63.05 | 0.02729 | 5.25431 | 27010.60176
63.1 | 0.02732 | 5.25837 | 27015.0125
63.15 | 0.02736 | 5.26237 | 27019.27125
63.2 | 0.02739 | 5.26681 | 27022.38858
63.25 | 0.02743 | 5.27094 | 27026.42679
63.3 | 0.02746 | 5.275 | 27030.10142
63.35 | 0.0275 | 5.27925 | 27036.80396
63.4 | 0.02753 | 5.2835 | 27036.12149
63.45 | 0.02756 | 5.28737 | 27039.17027
63.5 | 0.0276 | 5.29169 | 27045.69995
63.55 | 0.02763 | 5.29594 | 27049.38948
63.6 | 0.02767 | 5.29994 | 27048.35832
63.65 | 0.02771 | 5.30419 | 27057.63876
63.7 | 0.02774 | 5.30837 | 27060.48489
63.75 | 0.02778 | 5.31262 | 27061.34915
63.8 | 0.02781 | 5.31669 | 27068.99643
63.85 | 0.02785 | 5.32087 | 27071.80083
63.9 | 0.02788 | 5.32519 | 27072.42072
63.95 | 0.02792 | 5.32912 | 27076.73013
64 | 0.02795 | 5.33325 | 27081.04849
64.05 | 0.02799 | 5.33769 | 27083.63831
64.1 | 0.02803 | 5.34169 | 27088.50801
64.15 | 0.02806 | 5.34562 | 27091.64917
64.2 | 0.0281 | 5.35012 | 27096.0778
64.25 | 0.02814 | 5.35437 | 27099.71964
64.3 | 0.02817 | 5.35831 | 27104.95889
64.35 | 0.02821 | 5.36262 | 27107.80799
64.4 | 0.02824 | 5.36687 | 27109.33387
64.45 | 0.02827 | 5.37075 | 27111.49454
64.5 | 0.02831 | 5.37506 | 27118.05105
64.55 | 0.02835 | 5.37931 | 27121.0134
64.6 | 0.02838 | 5.38331 | 27121.83893
64.65 | 0.02841 | 5.38737 | 27128.54147
64.7 | 0.02845 | 5.39169 | 27130.98228
64.75 | 0.02848 | 5.39594 | 27133.66151
64.8 | 0.02852 | 5.4 | 27140.74552
64.85 | 0.02856 | 5.40419 | 27144.77777
64.9 | 0.02859 | 5.40856 | 27145.08176
64.95 | 0.02862 | 5.4125 | 27150.95282
65 | 0.02865 | 5.41662 | 27153.45323
65.05 | 0.02869 | 5.42106 | 27157.14574
65.1 | 0.02873 | 5.42494 | 27159.77132
65.15 | 0.02876 | 5.42906 | 27164.69765
65.2 | 0.02879 | 5.43344 | 27168.85805
65.25 | 0.02883 | 5.43756 | 27170.74454
65.3 | 0.02886 | 5.44162 | 27176.8719
65.35 | 0.0289 | 5.44594 | 27182.73401
65.4 | 0.02893 | 5.45006 | 27181.2886
65.45 | 0.02897 | 5.45419 | 27185.52351
65.5 | 0.029 | 5.45837 | 27193.38238
65.55 | 0.02903 | 5.46269 | 27193.99333
65.6 | 0.02907 | 5.46669 | 27196.60401
65.65 | 0.02911 | 5.47069 | 27201.82836
65.7 | 0.02914 | 5.475 | 27202.77607
65.75 | 0.02917 | 5.47925 | 27206.56991
65.8 | 0.02921 | 5.48331 | 27214.30063
65.85 | 0.02925 | 5.4875 | 27216.10665
65.9 | 0.02928 | 5.49194 | 27218.75906
65.95 | 0.02931 | 5.49581 | 27223.02973
66 | 0.02935 | 5.50006 | 27226.90403
66.05 | 0.02938 | 5.50444 | 27230.76642
66.1 | 0.02942 | 5.50844 | 27232.84364
66.15 | 0.02945 | 5.51231 | 27235.98182
66.2 | 0.02949 | 5.51675 | 27238.30044
66.25 | 0.02952 | 5.52081 | 27242.78569
66.3 | 0.02956 | 5.52487 | 27246.87755
66.35 | 0.02959 | 5.52919 | 27253.89302
66.4 | 0.02963 | 5.53344 | 27254.71854
66.45 | 0.0297 | 5.53744 | 27258.77762
66.5 | 0.03003 | 5.54175 | 27264.31787
66.55 | 0.03006 | 5.54606 | 27268.43357
66.6 | 0.03009 | 5.55006 | 27267.38751
66.65 | 0.03013 | 5.55419 | 27274.59371
66.7 | 0.03016 | 5.55837 | 27276.49212
66.75 | 0.0302 | 5.56262 | 27277.35043
66.8 | 0.03024 | 5.56662 | 27284.66094
66.85 | 0.03026 | 5.57081 | 27287.36103
66.9 | 0.0303 | 5.57512 | 27288.46371
66.95 | 0.03034 | 5.57919 | 27293.51819
67 | 0.03037 | 5.58325 | 27297.82462
67.05 | 0.0304 | 5.58775 | 27300.07172
67.1 | 0.03044 | 5.59181 | 27305.30202
67.15 | 0.03047 | 5.59575 | 27307.97827
67.2 | 0.0305 | 5.60012 | 27311.01215
67.25 | 0.03054 | 5.60425 | 27313.67052
67.3 | 0.03058 | 5.60825 | 27318.57896
67.35 | 0.03061 | 5.61256 | 27322.39962
67.4 | 0.03064 | 5.61681 | 27324.59009
67.45 | 0.03068 | 5.62075 | 27327.26932
67.5 | 0.03071 | 5.62506 | 27334.12385
67.55 | 0.03075 | 5.62937 | 27336.03716
67.6 | 0.03078 | 5.6335 | 27336.97295
67.65 | 0.03082 | 5.63744 | 27342.83507
67.7 | 0.03085 | 5.64169 | 27342.92746
67.75 | 0.03088 | 5.64594 | 27344.98978
67.8 | 0.03092 | 5.64994 | 27352.10955
67.85 | 0.03095 | 5.65412 | 27355.77226
67.9 | 0.03099 | 5.6585 | 27356.91071
67.95 | 0.03102 | 5.66244 | 27361.76252
68 | 0.03106 | 5.66669 | 27366.25969
68.05 | 0.03109 | 5.67112 | 27370.61381
68.1 | 0.03113 | 5.675 | 27371.73736
68.15 | 0.03116 | 5.67919 | 27377.54583
68.2 | 0.0312 | 5.6835 | 27380.38301
68.25 | 0.03123 | 5.68762 | 27380.85687
68.3 | 0.03126 | 5.69156 | 27386.50143
68.35 | 0.0313 | 5.69587 | 27390.95688
68.4 | 0.03133 | 5.69994 | 27390.41448
68.45 | 0.03137 | 5.70406 | 27395.78485
68.5 | 0.0314 | 5.70837 | 27403.51558
68.55 | 0.03144 | 5.71269 | 27405.01463
68.6 | 0.03147 | 5.71675 | 27408.42402
68.65 | 0.03151 | 5.72081 | 27412.79304
68.7 | 0.03154 | 5.72512 | 27414.33978
68.75 | 0.03158 | 5.72931 | 27415.99381
68.8 | 0.03161 | 5.73337 | 27423.31922
68.85 | 0.03164 | 5.73744 | 27424.05534
68.9 | 0.03168 | 5.74181 | 27424.60072
68.95 | 0.03171 | 5.74575 | 27431.20492
69 | 0.03175 | 5.75 | 27435.70507
69.05 | 0.03178 | 5.75437 | 27438.69722
69.1 | 0.03182 | 5.75844 | 27441.65361
69.15 | 0.03185 | 5.76237 | 27444.97657
69.2 | 0.03189 | 5.76681 | 27447.04485
69.25 | 0.03192 | 5.77094 | 27451.30956
69.3 | 0.03195 | 5.77494 | 27454.40602
69.35 | 0.03199 | 5.77925 | 27459.94329
69.4 | 0.03203 | 5.78337 | 27460.51252
69.45 | 0.03206 | 5.78731 | 27462.65531
69.5 | 0.03209 | 5.79162 | 27469.09559
69.55 | 0.03213 | 5.796 | 27473.56892
69.6 | 0.03217 | 5.80006 | 27473.39904
69.65 | 0.0322 | 5.80431 | 27481.91953
69.7 | 0.03223 | 5.80844 | 27483.09076
69.75 | 0.03227 | 5.81269 | 27482.05662
69.8 | 0.0323 | 5.81662 | 27488.68465
69.85 | 0.03233 | 5.82081 | 27490.51452
69.9 | 0.03237 | 5.82512 | 27491.95993
69.95 | 0.0324 | 5.82906 | 27497.0144
70 | 0.03244 | 5.83319 | 27501.73509
70.05 | 0.03248 | 5.83769 | 27504.01795
70.1 | 0.03251 | 5.84175 | 27509.65059
70.15 | 0.03255 | 5.84575 | 27511.397
70.2 | 0.03258 | 5.85019 | 27514.83321
70.25 | 0.03261 | 5.85431 | 27517.06541
70.3 | 0.03265 | 5.85837 | 27521.74139
70.35 | 0.03268 | 5.86256 | 27524.51301
70.4 | 0.03272 | 5.86681 | 27525.67232
70.45 | 0.03275 | 5.87069 | 27528.22936
70.5 | 0.03279 | 5.875 | 27534.46698
70.55 | 0.03282 | 5.87925 | 27536.95548
70.6 | 0.03286 | 5.88331 | 27538.57076
70.65 | 0.03289 | 5.88744 | 27544.87395
70.7 | 0.03293 | 5.89181 | 27547.22536
70.75 | 0.03296 | 5.896 | 27549.27874
70.8 | 0.033 | 5.9 | 27554.45242
70.85 | 0.03303 | 5.90425 | 27558.62176
70.9 | 0.03307 | 5.9085 | 27558.00784
70.95 | 0.0331 | 5.91244 | 27562.4752
71 | 0.03313 | 5.91656 | 27565.02926
71.05 | 0.03316 | 5.921 | 27567.81578
71.1 | 0.0332 | 5.92487 | 27571.01655
71.15 | 0.03324 | 5.92906 | 27577.00682
71.2 | 0.03327 | 5.93344 | 27580.05261
71.25 | 0.03331 | 5.93762 | 27582.87489
71.3 | 0.03334 | 5.94162 | 27586.95185
71.35 | 0.03338 | 5.94594 | 27591.05265
71.4 | 0.03341 | 5.95006 | 27590.29567
71.45 | 0.03344 | 5.95406 | 27593.14477
71.5 | 0.03348 | 5.95837 | 27600.91424
71.55 | 0.03351 | 5.96262 | 27601.75169
71.6 | 0.03355 | 5.96669 | 27604.45774
71.65 | 0.03358 | 5.97069 | 27609.70294
71.7 | 0.03362 | 5.975 | 27610.33475
71.75 | 0.03365 | 5.97931 | 27613.63089
71.8 | 0.03369 | 5.98337 | 27621.6954
71.85 | 0.03372 | 5.9875 | 27622.39277
71.9 | 0.03376 | 5.99194 | 27623.44182
71.95 | 0.03379 | 5.99587 | 27628.42774
72 | 0.03383 | 6 | 27631.34539
72.05 | 0.03386 | 6.00437 | 27633.53288
72.1 | 0.03389 | 6.00837 | 27636.17635
72.15 | 0.03393 | 6.01225 | 27639.22513
72.2 | 0.03396 | 6.01675 | 27641.84475
72.25 | 0.034 | 6.02094 | 27647.41182
72.3 | 0.03404 | 6.02494 | 27651.33679
72.35 | 0.03407 | 6.02925 | 27656.21841
72.4 | 0.03411 | 6.0335 | 27655.98297
72.45 | 0.03414 | 6.03744 | 27658.17642
72.5 | 0.03417 | 6.04169 | 27663.32626
72.55 | 0.03421 | 6.046 | 27667.17374
72.6 | 0.03424 | 6.05 | 27666.66412
72.65 | 0.03428 | 6.05412 | 27674.51108
72.7 | 0.03431 | 6.05831 | 27674.83592
72.75 | 0.03435 | 6.06256 | 27675.21739
72.8 | 0.03438 | 6.06669 | 27684.32498
72.85 | 0.03442 | 6.07087 | 27686.67638
72.9 | 0.03445 | 6.07519 | 27686.83136
72.95 | 0.03449 | 6.07919 | 27690.97686
73 | 0.03452 | 6.08325 | 27693.87364
73.05 | 0.03456 | 6.08775 | 27695.10746
73.1 | 0.03459 | 6.09175 | 27700.63877
73.15 | 0.03462 | 6.09569 | 27702.95739
73.2 | 0.03466 | 6.10006 | 27705.52337
73.25 | 0.0347 | 6.10419 | 27707.1327
73.3 | 0.03473 | 6.10831 | 27713.25111
73.35 | 0.03477 | 6.11256 | 27717.04197
73.4 | 0.0348 | 6.11687 | 27718.80627
73.45 | 0.03483 | 6.12081 | 27720.48712
73.5 | 0.03487 | 6.12512 | 27726.00949
73.55 | 0.0349 | 6.12937 | 27727.29993
73.6 | 0.03494 | 6.13337 | 27727.69332
73.65 | 0.03498 | 6.13731 | 27732.49447
73.7 | 0.03501 | 6.14169 | 27733.3945
73.75 | 0.03504 | 6.14581 | 27736.27937
73.8 | 0.03508 | 6.14994 | 27743.48855
73.85 | 0.03512 | 6.15419 | 27747.80989
73.9 | 0.03515 | 6.1585 | 27747.44928
73.95 | 0.03519 | 6.16256 | 27753.22199
74 | 0.03522 | 6.16669 | 27755.19788
74.05 | 0.03525 | 6.17112 | 27757.42114
74.1 | 0.03529 | 6.175 | 27758.497
74.15 | 0.03533 | 6.17912 | 27763.85248
74.2 | 0.03536 | 6.1835 | 27766.40356
74.25 | 0.03539 | 6.18756 | 27767.71188
74.3 | 0.03543 | 6.19144 | 27772.26865
74.35 | 0.03546 | 6.19581 | 27775.92242
74.4 | 0.0355 | 6.2 | 27777.13835
74.45 | 0.03553 | 6.20412 | 27782.24349
74.5 | 0.03557 | 6.20837 | 27789.17253
74.55 | 0.03561 | 6.21275 | 27789.61957
74.6 | 0.03564 | 6.21681 | 27792.20641
74.65 | 0.03567 | 6.22081 | 27796.39661
74.7 | 0.03571 | 6.22506 | 27796.56351
74.75 | 0.03574 | 6.22925 | 27797.70195
74.8 | 0.03578 | 6.23331 | 27805.70686
74.85 | 0.03581 | 6.23744 | 27806.64563
74.9 | 0.03584 | 6.24181 | 27807.7364
74.95 | 0.03588 | 6.24581 | 27814.41212
75 | 0.03592 | 6.25006 | 27818.48609
75.05 | 0.03595 | 6.25444 | 27820.66762
75.1 | 0.03599 | 6.2585 | 27822.65842
75.15 | 0.03602 | 6.26244 | 27825.58799
75.2 | 0.03606 | 6.26687 | 27827.07214
75.25 | 0.03609 | 6.27094 | 27829.80502
75.3 | 0.03613 | 6.27487 | 27832.06403
75.35 | 0.03616 | 6.27919 | 27837.43143
75.4 | 0.0362 | 6.28344 | 27838.34636
75.45 | 0.03623 | 6.28744 | 27842.14616
75.5 | 0.03627 | 6.29169 | 27847.41223
75.55 | 0.0363 | 6.296 | 27850.1302
75.6 | 0.03634 | 6.30006 | 27849.45369
75.65 | 0.03638 | 6.30425 | 27857.19335
75.7 | 0.03641 | 6.30844 | 27857.78344
75.75 | 0.03644 | 6.31269 | 27856.89831
75.8 | 0.03648 | 6.31662 | 27863.24322
75.85 | 0.03651 | 6.32081 | 27864.91811
75.9 | 0.03655 | 6.32506 | 27865.18335
75.95 | 0.03658 | 6.32912 | 27870.61632
76 | 0.03662 | 6.33325 | 27875.8198
76.05 | 0.03666 | 6.33775 | 27877.83146
76.1 | 0.03669 | 6.34181 | 27881.53291
76.15 | 0.03672 | 6.34575 | 27883.38065
76.2 | 0.03676 | 6.35019 | 27886.00624
76.25 | 0.03679 | 6.35431 | 27886.57546
76.3 | 0.03683 | 6.35825 | 27891.17992
76.35 | 0.03686 | 6.36256 | 27894.78004
76.4 | 0.0369 | 6.36675 | 27896.04068
76.45 | 0.03693 | 6.37069 | 27897.8467
76.5 | 0.03697 | 6.37494 | 27904.40023
76.55 | 0.037 | 6.37925 | 27906.69501
76.6 | 0.03704 | 6.38337 | 27907.89306
76.65 | 0.03708 | 6.38744 | 27913.50782
76.7 | 0.03711 | 6.39175 | 27914.5807
76.75 | 0.03714 | 6.396 | 27915.85326
76.8 | 0.03718 | 6.4 | 27921.65875
76.85 | 0.03722 | 6.40419 | 27923.80452
76.9 | 0.03725 | 6.40844 | 27922.83595
76.95 | 0.03728 | 6.41237 | 27927.69969
77 | 0.03732 | 6.41656 | 27931.33259
77.05 | 0.03735 | 6.42106 | 27934.89993
77.1 | 0.03739 | 6.425 | 27937.21855
77.15 | 0.03742 | 6.42919 | 27942.60085
77.2 | 0.03746 | 6.4335 | 27944.05222
77.25 | 0.03749 | 6.43762 | 27944.56482
77.3 | 0.03753 | 6.44162 | 27949.03815
77.35 | 0.03756 | 6.44594 | 27953.51744
77.4 | 0.0376 | 6.45006 | 27951.70248
77.45 | 0.03763 | 6.45406 | 27954.93603
77.5 | 0.03767 | 6.45831 | 27961.53128
77.55 | 0.0377 | 6.46256 | 27961.91871
77.6 | 0.03774 | 6.46669 | 27964.66351
77.65 | 0.03777 | 6.47075 | 27970.06965
77.7 | 0.03781 | 6.475 | 27971.2677
77.75 | 0.03784 | 6.47931 | 27972.22137
77.8 | 0.03788 | 6.48344 | 27980.60179
77.85 | 0.03791 | 6.48756 | 27981.5197
77.9 | 0.03795 | 6.49187 | 27981.65083
77.95 | 0.03799 | 6.49581 | 27985.93938
78 | 0.03802 | 6.5 | 27989.5395
78.05 | 0.03805 | 6.50431 | 27991.58692
78.1 | 0.03809 | 6.50831 | 27993.83104
78.15 | 0.03813 | 6.51231 | 27997.12121
78.2 | 0.03816 | 6.51681 | 28000.33689
78.25 | 0.03819 | 6.52094 | 28004.24397
78.3 | 0.03824 | 6.525 | 28006.7265
78.35 | 0.03827 | 6.52931 | 28012.52306
78.4 | 0.0383 | 6.5335 | 28010.78558
78.45 | 0.03834 | 6.53737 | 28011.75416
78.5 | 0.03838 | 6.54169 | 28017.08579
78.55 | 0.03841 | 6.54594 | 28020.40577
78.6 | 0.03844 | 6.54994 | 28019.06466
78.65 | 0.03848 | 6.55419 | 28027.9398
78.7 | 0.03852 | 6.55837 | 28029.12891
78.75 | 0.03855 | 6.56269 | 28029.0395
78.8 | 0.03859 | 6.56669 | 28035.38442
78.85 | 0.03862 | 6.57094 | 28037.23514
78.9 | 0.03866 | 6.57525 | 28037.70006
78.95 | 0.0387 | 6.57912 | 28040.42995
79 | 0.03873 | 6.58325 | 28042.9244
79.05 | 0.03877 | 6.58775 | 28045.81523
79.1 | 0.0388 | 6.59169 | 28048.93255
79.15 | 0.03884 | 6.59562 | 28050.91441
79.2 | 0.03887 | 6.60006 | 28054.07345
79.25 | 0.03891 | 6.60425 | 28057.26528
79.3 | 0.03894 | 6.60831 | 28061.55384
79.35 | 0.03898 | 6.61262 | 28064.78143
79.4 | 0.03901 | 6.61687 | 28065.10031
79.45 | 0.03904 | 6.62081 | 28066.4444
79.5 | 0.03909 | 6.625 | 28071.37668
79.55 | 0.03912 | 6.62931 | 28072.37506
79.6 | 0.03915 | 6.63331 | 28074.17214
79.65 | 0.03919 | 6.63731 | 28078.37129
79.7 | 0.03922 | 6.64169 | 28079.19979
79.75 | 0.03926 | 6.64587 | 28082.04293
79.8 | 0.03929 | 6.65 | 28088.22691
79.85 | 0.03933 | 6.65419 | 28091.29357
79.9 | 0.03937 | 6.65856 | 28089.87796
79.95 | 0.0394 | 6.6625 | 28094.40494
80 | 0.03944 | 6.66662 | 28096.45236
80.05 | 0.03947 | 6.67106 | 28098.78886
80.1 | 0.0395 | 6.67494 | 28101.1343
80.15 | 0.03954 | 6.679 | 28104.95198
80.2 | 0.03958 | 6.68344 | 28107.7832
80.25 | 0.03961 | 6.6875 | 28110.25083
80.3 | 0.03965 | 6.6915 | 28113.98208
80.35 | 0.03968 | 6.69594 | 28118.97099
80.4 | 0.03972 | 6.70012 | 28119.20047
80.45 | 0.03975 | 6.70425 | 28122.24329
80.5 | 0.03979 | 6.70837 | 28127.04742
80.55 | 0.03982 | 6.71262 | 28124.69006
80.6 | 0.03986 | 6.71662 | 28126.56164
80.65 | 0.0399 | 6.72069 | 28131.88136
80.7 | 0.03993 | 6.72494 | 28133.40425
80.75 | 0.03996 | 6.72919 | 28135.50234
80.8 | 0.04 | 6.73337 | 28144.0556
80.85 | 0.04004 | 6.73756 | 28145.31922
80.9 | 0.04007 | 6.74206 | 28147.49181
80.95 | 0.04011 | 6.746 | 28150.8863
81 | 0.04014 | 6.75006 | 28151.24691
81.05 | 0.04018 | 6.75437 | 28151.55387
81.1 | 0.04021 | 6.75837 | 28153.78606
81.15 | 0.04025 | 6.76231 | 28157.53222
81.2 | 0.04029 | 6.76675 | 28160.13694
81.25 | 0.04032 | 6.77087 | 28163.91289
81.3 | 0.04036 | 6.77487 | 28166.48185
81.35 | 0.04039 | 6.77925 | 28172.05191
81.4 | 0.04043 | 6.78344 | 28172.35887
81.45 | 0.04046 | 6.7875 | 28174.85929
81.5 | 0.0405 | 6.79181 | 28180.60815
81.55 | 0.04054 | 6.79606 | 28182.37841
81.6 | 0.04057 | 6.80012 | 28180.62901
81.65 | 0.04061 | 6.80419 | 28186.3451
81.7 | 0.04064 | 6.80837 | 28186.813
81.75 | 0.04068 | 6.81256 | 28186.61928
81.8 | 0.04072 | 6.81662 | 28193.49766
81.85 | 0.04075 | 6.82081 | 28195.48547
81.9 | 0.04078 | 6.82512 | 28195.80138
81.95 | 0.04082 | 6.82912 | 28199.76211
82 | 0.04086 | 6.83331 | 28204.2861
82.05 | 0.04089 | 6.83781 | 28206.49147
82.1 | 0.04093 | 6.84187 | 28209.15878
82.15 | 0.04096 | 6.84575 | 28210.03795
82.2 | 0.041 | 6.85012 | 28211.92443
82.25 | 0.04103 | 6.85425 | 28214.20133
82.3 | 0.04107 | 6.85825 | 28218.29915
82.35 | 0.0411 | 6.8625 | 28221.02904
82.4 | 0.04114 | 6.86681 | 28222.65029
82.45 | 0.04117 | 6.87075 | 28224.15829
82.5 | 0.04121 | 6.87506 | 28230.11577
82.55 | 0.04125 | 6.87937 | 28231.44794
82.6 | 0.04129 | 6.88344 | 28231.63569
82.65 | 0.04132 | 6.88744 | 28236.20737
82.7 | 0.04136 | 6.89175 | 28235.99279
82.75 | 0.04139 | 6.89594 | 28237.68258
82.8 | 0.04143 | 6.89994 | 28243.35992
82.85 | 0.04146 | 6.90412 | 28246.07193
82.9 | 0.0415 | 6.9085 | 28246.01829
82.95 | 0.04153 | 6.91244 | 28250.34857
83 | 0.04157 | 6.91662 | 28252.62845
83.05 | 0.0416 | 6.92106 | 28254.38678
83.1 | 0.04164 | 6.92494 | 28255.59974
83.15 | 0.04168 | 6.92912 | 28259.19986
83.2 | 0.04171 | 6.93344 | 28262.20393
83.25 | 0.04174 | 6.93756 | 28263.80134
83.3 | 0.04178 | 6.94156 | 28267.69054
83.35 | 0.04182 | 6.94587 | 28271.65127
83.4 | 0.04185 | 6.95 | 28270.42341
83.45 | 0.04189 | 6.95412 | 28275.17986
83.5 | 0.04193 | 6.95837 | 28282.45759
83.55 | 0.04196 | 6.96269 | 28282.62448
83.6 | 0.042 | 6.96681 | 28284.5825
83.65 | 0.04203 | 6.97081 | 28287.89651
83.7 | 0.04207 | 6.97506 | 28286.87727
83.75 | 0.0421 | 6.97931 | 28287.89949
83.8 | 0.04214 | 6.98331 | 28294.20567
83.85 | 0.04218 | 6.98744 | 28294.40236
83.9 | 0.04221 | 6.99181 | 28295.61532
83.95 | 0.04224 | 6.99575 | 28301.05722
84 | 0.04228 | 7 | 28304.84807
84.05 | 0.04232 | 7.00437 | 28307.23822
84.1 | 0.04235 | 7.00844 | 28309.49724
84.15 | 0.04239 | 7.0125 | 28312.43575
84.2 | 0.04242 | 7.01687 | 28313.8603
84.25 | 0.04246 | 7.021 | 28314.30733
84.3 | 0.0425 | 7.025 | 28316.68258
84.35 | 0.04253 | 7.02925 | 28321.34664
84.4 | 0.04257 | 7.03344 | 28320.07706
84.45 | 0.0426 | 7.03737 | 28322.57748
84.5 | 0.04264 | 7.04162 | 28328.44257
84.55 | 0.04268 | 7.04594 | 28331.68209
84.6 | 0.04272 | 7.05 | 28330.5645
84.65 | 0.04275 | 7.05425 | 28338.0717
84.7 | 0.04279 | 7.0585 | 28339.33532
84.75 | 0.04282 | 7.06269 | 28337.97634
84.8 | 0.04286 | 7.06669 | 28342.93842
84.85 | 0.0429 | 7.07081 | 28344.11263
84.9 | 0.04293 | 7.07512 | 28344.07687
84.95 | 0.04297 | 7.07906 | 28348.19555
85 | 0.043 | 7.08319 | 28351.897
85.05 | 0.04304 | 7.08769 | 28354.18284
85.1 | 0.04308 | 7.09175 | 28358.14953
85.15 | 0.04352 | 7.09575 | 28359.77972
85.2 | 0.04362 | 7.10019 | 28361.49037
85.25 | 0.04365 | 7.10437 | 28362.88512
85.3 | 0.0437 | 7.10837 | 28366.7177
85.35 | 0.04373 | 7.11262 | 28368.87836
85.4 | 0.04376 | 7.11681 | 28368.5118
85.45 | 0.0438 | 7.12075 | 28369.79926
85.5 | 0.04384 | 7.125 | 28375.14579
85.55 | 0.04386 | 7.12919 | 28376.67167
85.6 | 0.04391 | 7.13331 | 28377.0442
85.65 | 0.04394 | 7.13744 | 28383.01957
85.7 | 0.04397 | 7.14175 | 28384.89115
85.75 | 0.04401 | 7.146 | 28385.51998
85.8 | 0.04405 | 7.15006 | 28390.58638
85.85 | 0.04408 | 7.15425 | 28392.52949
85.9 | 0.04412 | 7.1585 | 28390.75923
85.95 | 0.04416 | 7.16244 | 28394.87195
86 | 0.04419 | 7.16656 | 28397.17865
86.05 | 0.04422 | 7.17094 | 28399.95027
86.1 | 0.04426 | 7.17487 | 28401.24369
86.15 | 0.0443 | 7.17912 | 28406.94189
86.2 | 0.04433 | 7.1835 | 28410.80725
86.25 | 0.04437 | 7.18762 | 28410.63142
86.3 | 0.04441 | 7.19162 | 28414.36267
86.35 | 0.04444 | 7.196 | 28417.87934
86.4 | 0.04447 | 7.20012 | 28415.38191
86.45 | 0.04451 | 7.20412 | 28417.90318
86.5 | 0.04455 | 7.20837 | 28424.01266
86.55 | 0.04458 | 7.21262 | 28423.81597
86.6 | 0.04462 | 7.21662 | 28426.00644
86.65 | 0.04465 | 7.22069 | 28430.32181
86.7 | 0.04469 | 7.225 | 28431.51391
86.75 | 0.04473 | 7.22925 | 28432.85203
86.8 | 0.04476 | 7.23337 | 28439.4294
86.85 | 0.0448 | 7.23756 | 28439.64994
86.9 | 0.04483 | 7.24194 | 28439.79299
86.95 | 0.04487 | 7.24587 | 28443.12787
87 | 0.04491 | 7.24994 | 28443.89081
87.05 | 0.04494 | 7.25431 | 28444.99648
87.1 | 0.04498 | 7.25837 | 28448.74263
87.15 | 0.04501 | 7.26225 | 28451.02251
87.2 | 0.04505 | 7.26675 | 28452.90303
87.25 | 0.04508 | 7.27094 | 28458.13334
87.3 | 0.04512 | 7.27494 | 28459.993
87.35 | 0.04516 | 7.27931 | 28464.76138
87.4 | 0.0452 | 7.28356 | 28463.42027
87.45 | 0.04523 | 7.28744 | 28464.38587
87.5 | 0.04527 | 7.29169 | 28468.67442
87.55 | 0.0453 | 7.296 | 28470.59965
87.6 | 0.04534 | 7.3 | 28469.15722
87.65 | 0.04537 | 7.30419 | 28476.87006
87.7 | 0.04541 | 7.30831 | 28477.08762
87.75 | 0.04545 | 7.31256 | 28476.25911
87.8 | 0.04548 | 7.31662 | 28483.01828
87.85 | 0.04552 | 7.32087 | 28485.49187
87.9 | 0.04555 | 7.32519 | 28485.50081
87.95 | 0.04559 | 7.32925 | 28488.61516
88 | 0.04562 | 7.33331 | 28490.83245
88.05 | 0.04566 | 7.33775 | 28490.9606
88.1 | 0.0457 | 7.34175 | 28494.76933
88.15 | 0.04574 | 7.34569 | 28495.28193
88.2 | 0.04577 | 7.35012 | 28497.85089
88.25 | 0.04581 | 7.35425 | 28499.95494
88.3 | 0.04584 | 7.35825 | 28503.33154
88.35 | 0.04588 | 7.36256 | 28506.52933
88.4 | 0.04591 | 7.36687 | 28507.75421
88.45 | 0.04595 | 7.37081 | 28509.00292
88.5 | 0.04598 | 7.37512 | 28514.35542
88.55 | 0.04602 | 7.37937 | 28514.7965
88.6 | 0.04606 | 7.38337 | 28513.74745
88.65 | 0.04609 | 7.38744 | 28519.04333
88.7 | 0.04613 | 7.39175 | 28519.28771
88.75 | 0.04616 | 7.39587 | 28519.92846
88.8 | 0.0462 | 7.39987 | 28525.04849
88.85 | 0.04624 | 7.40419 | 28528.12707
88.9 | 0.04627 | 7.40856 | 28528.55921
88.95 | 0.04631 | 7.4125 | 28532.88054
89 | 0.04634 | 7.41662 | 28533.8074
89.05 | 0.04638 | 7.42112 | 28535.75945
89.1 | 0.04641 | 7.425 | 28537.43136
89.15 | 0.04645 | 7.42912 | 28540.90929
89.2 | 0.04649 | 7.43344 | 28541.93151
89.25 | 0.04652 | 7.43756 | 28544.25609
89.3 | 0.04656 | 7.4415 | 28546.90552
89.35 | 0.0466 | 7.44587 | 28550.72618
89.4 | 0.04663 | 7.45006 | 28550.27616
89.45 | 0.04667 | 7.45412 | 28553.96271
89.5 | 0.0467 | 7.45837 | 28559.71456
89.55 | 0.04674 | 7.46269 | 28558.77578
89.6 | 0.04678 | 7.46681 | 28561.05566
89.65 | 0.04681 | 7.47081 | 28564.1551
89.7 | 0.04685 | 7.47506 | 28563.6276
89.75 | 0.04689 | 7.47925 | 28564.00013
89.8 | 0.04692 | 7.48331 | 28570.86957
89.85 | 0.04696 | 7.48744 | 28571.61164
89.9 | 0.04699 | 7.49181 | 28571.92457
89.95 | 0.04703 | 7.49581 | 28576.94924
90 | 0.04707 | 7.50006 | 28580.39737
90.05 | 0.04711 | 7.50444 | 28580.7699
90.1 | 0.04714 | 7.5085 | 28582.09908
90.15 | 0.04718 | 7.51237 | 28584.07497
90.2 | 0.04721 | 7.51681 | 28584.21803
90.25 | 0.04724 | 7.52087 | 28587.27574
90.3 | 0.04728 | 7.52481 | 28588.70327
90.35 | 0.04732 | 7.52919 | 28593.25409
90.4 | 0.04736 | 7.53344 | 28594.20776
90.45 | 0.04739 | 7.53737 | 28596.03167
90.5 | 0.04743 | 7.54175 | 28600.85964
90.55 | 0.04746 | 7.546 | 28603.66702
90.6 | 0.0475 | 7.55006 | 28600.67189
90.65 | 0.04753 | 7.55431 | 28607.48172
90.7 | 0.04757 | 7.55844 | 28607.62179
90.75 | 0.04761 | 7.56262 | 28605.03793
90.8 | 0.04764 | 7.56656 | 28610.71825
90.85 | 0.04768 | 7.57075 | 28612.0832
90.9 | 0.04771 | 7.57506 | 28612.26499
90.95 | 0.04775 | 7.57912 | 28617.10489
91 | 0.04779 | 7.58325 | 28620.66627
91.05 | 0.04783 | 7.58781 | 28621.98651
91.1 | 0.04786 | 7.59181 | 28625.29457
91.15 | 0.0479 | 7.59581 | 28626.14989
91.2 | 0.04793 | 7.60019 | 28627.87545
91.25 | 0.04797 | 7.60431 | 28627.31218
91.3 | 0.04801 | 7.60831 | 28631.55007
91.35 | 0.04804 | 7.6125 | 28634.33659
91.4 | 0.04808 | 7.61675 | 28633.91042
91.45 | 0.04811 | 7.62069 | 28635.81777
91.5 | 0.04815 | 7.625 | 28641.24775
91.55 | 0.04818 | 7.62931 | 28643.21172
91.6 | 0.04822 | 7.63337 | 28642.36534
91.65 | 0.04826 | 7.6375 | 28646.88039
91.7 | 0.04829 | 7.64181 | 28648.50163
91.75 | 0.04833 | 7.646 | 28648.60296
91.8 | 0.04836 | 7.65 | 28652.44448
91.85 | 0.0484 | 7.65419 | 28654.10745
91.9 | 0.04844 | 7.65844 | 28652.61734
91.95 | 0.04848 | 7.66244 | 28657.87745
92 | 0.04851 | 7.66656 | 28659.76095
92.05 | 0.04855 | 7.671 | 28661.73983
92.1 | 0.04859 | 7.675 | 28664.12401
92.15 | 0.04862 | 7.67912 | 28667.75393
92.2 | 0.04866 | 7.6835 | 28668.42449
92.25 | 0.04869 | 7.68769 | 28669.75069
92.3 | 0.04873 | 7.69156 | 28672.36137
92.35 | 0.04876 | 7.69594 | 28675.57704
92.4 | 0.0488 | 7.70006 | 28674.74258
92.45 | 0.04884 | 7.70406 | 28677.74665
92.5 | 0.04887 | 7.70831 | 28683.60579
92.55 | 0.04891 | 7.71262 | 28683.02166
92.6 | 0.04895 | 7.71662 | 28684.15415
92.65 | 0.04899 | 7.72081 | 28689.4232
92.7 | 0.04902 | 7.72506 | 28689.8613
92.75 | 0.04905 | 7.72937 | 28690.55569
92.8 | 0.04909 | 7.7335 | 28696.94829
92.85 | 0.04913 | 7.7375 | 28695.95885
92.9 | 0.04916 | 7.74187 | 28693.95018
92.95 | 0.0492 | 7.74575 | 28698.45331
93 | 0.04924 | 7.74994 | 28700.41728
93.05 | 0.04928 | 7.75431 | 28701.96402
93.1 | 0.04931 | 7.75837 | 28705.50752
93.15 | 0.04935 | 7.76231 | 28707.76653
93.2 | 0.04939 | 7.76687 | 28709.09274
93.25 | 0.04942 | 7.771 | 28712.52298
93.3 | 0.04946 | 7.775 | 28713.23228
93.35 | 0.0495 | 7.77931 | 28717.47017
93.4 | 0.04953 | 7.7835 | 28715.34824
93.45 | 0.04956 | 7.78737 | 28716.39132
93.5 | 0.0496 | 7.79162 | 28720.76333
93.55 | 0.04964 | 7.79594 | 28722.9836
93.6 | 0.04968 | 7.79994 | 28721.27593
93.65 | 0.04971 | 7.80419 | 28728.52087
93.7 | 0.04975 | 7.80837 | 28729.68614
93.75 | 0.04978 | 7.81269 | 28728.45232
93.8 | 0.04983 | 7.81669 | 28734.13265
93.85 | 0.04986 | 7.82094 | 28735.42607
93.9 | 0.0499 | 7.82519 | 28733.39951
93.95 | 0.04994 | 7.82919 | 28736.81784
94 | 0.04997 | 7.83325 | 28739.6282
94.05 | 0.05001 | 7.83769 | 28740.32855
94.1 | 0.05004 | 7.84175 | 28744.56942
94.15 | 0.05008 | 7.84562 | 28745.25189
94.2 | 0.05012 | 7.85012 | 28746.64664
94.25 | 0.05015 | 7.85431 | 28748.52121
94.3 | 0.05019 | 7.85831 | 28751.95742
94.35 | 0.05023 | 7.86262 | 28754.51148
94.4 | 0.05026 | 7.86694 | 28755.52773
94.45 | 0.0503 | 7.87075 | 28754.61578
94.5 | 0.05033 | 7.875 | 28758.40366
94.55 | 0.05037 | 7.87925 | 28759.25303
94.6 | 0.0504 | 7.88331 | 28759.7537
94.65 | 0.05044 | 7.88737 | 28764.40585
94.7 | 0.05048 | 7.89169 | 28764.40883
94.75 | 0.05051 | 7.89594 | 28766.03007
94.8 | 0.05055 | 7.9 | 28771.45112
94.85 | 0.05059 | 7.90419 | 28773.38231
94.9 | 0.05062 | 7.90856 | 28771.82662
94.95 | 0.05066 | 7.91256 | 28776.91388
95 | 0.0507 | 7.91662 | 28777.51291
95.05 | 0.05073 | 7.921 | 28777.75729
95.1 | 0.05077 | 7.925 | 28779.28317
95.15 | 0.05081 | 7.92906 | 28783.50019
95.2 | 0.05084 | 7.93344 | 28784.0277
95.25 | 0.05088 | 7.93762 | 28787.23741
95.3 | 0.05091 | 7.94156 | 28790.15207
95.35 | 0.05095 | 7.94594 | 28793.5555
95.4 | 0.05099 | 7.95012 | 28792.37235
95.45 | 0.05103 | 7.95419 | 28794.02637
95.5 | 0.05106 | 7.95837 | 28798.27023
95.55 | 0.0511 | 7.96256 | 28795.99631
95.6 | 0.05114 | 7.96656 | 28797.81723
95.65 | 0.05117 | 7.97069 | 28802.71077
95.7 | 0.05121 | 7.97494 | 28803.31576
95.75 | 0.05124 | 7.97919 | 28804.1532
95.8 | 0.05128 | 7.98337 | 28812.78992
95.85 | 0.05132 | 7.9875 | 28813.05218
95.9 | 0.05136 | 7.99194 | 28812.47401
95.95 | 0.05139 | 7.99587 | 28815.80591
96 | 0.05143 | 8.00006 | 28817.60597
96.05 | 0.05147 | 8.00444 | 28818.05599
96.1 | 0.0515 | 8.00837 | 28818.97688
96.15 | 0.05154 | 8.01225 | 28819.46564
96.2 | 0.05158 | 8.01675 | 28820.9945
96.25 | 0.05161 | 8.02081 | 28825.07443
96.3 | 0.05165 | 8.02487 | 28826.69866
96.35 | 0.05169 | 8.02925 | 28832.04222
96.4 | 0.05173 | 8.03356 | 28831.90811
96.45 | 0.05176 | 8.0375 | 28832.72469
96.5 | 0.0518 | 8.04181 | 28836.61389
96.55 | 0.05184 | 8.04606 | 28838.27984
96.6 | 0.05187 | 8.05 | 28833.9138
96.65 | 0.05191 | 8.05419 | 28840.87563
96.7 | 0.05195 | 8.05837 | 28841.14981
96.75 | 0.05198 | 8.06256 | 28839.51068
96.8 | 0.05202 | 8.06656 | 28845.92116
96.85 | 0.05206 | 8.07081 | 28847.46492
96.9 | 0.05209 | 8.07512 | 28847.05365
96.95 | 0.05213 | 8.07925 | 28851.26173
97 | 0.05217 | 8.08331 | 28853.66678
97.05 | 0.0522 | 8.08781 | 28853.8903
97.1 | 0.05224 | 8.09187 | 28856.37581
97.15 | 0.05228 | 8.09569 | 28855.80361
97.2 | 0.05232 | 8.10006 | 28856.63807
97.25 | 0.05235 | 8.10425 | 28858.31594
97.3 | 0.05238 | 8.10825 | 28862.69987
97.35 | 0.05242 | 8.1125 | 28864.57443
97.4 | 0.05246 | 8.11681 | 28865.36717
97.45 | 0.0525 | 8.12075 | 28866.4192
97.5 | 0.05253 | 8.12506 | 28871.56308
97.55 | 0.05257 | 8.12937 | 28871.77765
97.6 | 0.05261 | 8.13344 | 28871.35148
97.65 | 0.05265 | 8.13744 | 28874.38536
97.7 | 0.05268 | 8.14175 | 28874.42112
97.75 | 0.05272 | 8.14587 | 28874.71318
97.8 | 0.05275 | 8.14994 | 28880.17297
97.85 | 0.05279 | 8.15412 | 28882.14588
97.9 | 0.05283 | 8.15844 | 28880.71537
97.95 | 0.05286 | 8.1625 | 28886.4553
98 | 0.0529 | 8.16662 | 28887.90071
98.05 | 0.05294 | 8.17106 | 28888.27026
98.1 | 0.05297 | 8.17506 | 28890.20145
98.15 | 0.05301 | 8.17919 | 28894.02509
98.2 | 0.05305 | 8.1835 | 28894.13536
98.25 | 0.05308 | 8.18762 | 28894.22178
98.3 | 0.05312 | 8.1915 | 28895.84899
98.35 | 0.05316 | 8.19587 | 28898.82326
98.4 | 0.0532 | 8.19994 | 28898.59974
98.45 | 0.05323 | 8.20406 | 28901.72303
98.5 | 0.05327 | 8.20837 | 28907.72521
98.55 | 0.05331 | 8.21269 | 28908.02324
98.6 | 0.05334 | 8.21675 | 28907.75502
98.65 | 0.05338 | 8.22081 | 28912.09424
98.7 | 0.05342 | 8.22506 | 28911.76939
98.75 | 0.05345 | 8.22931 | 28910.80678
98.8 | 0.05349 | 8.23331 | 28917.16361
98.85 | 0.05353 | 8.23744 | 28916.06688
98.9 | 0.05356 | 8.24175 | 28915.7033
98.95 | 0.0536 | 8.24575 | 28921.25547
99 | 0.05364 | 8.24994 | 28923.81847
99.05 | 0.05368 | 8.25437 | 28924.87645
99.1 | 0.05372 | 8.25844 | 28927.3262
99.15 | 0.05376 | 8.26237 | 28928.76863
99.2 | 0.05379 | 8.26687 | 28929.16203
99.25 | 0.05383 | 8.271 | 28931.69224
99.3 | 0.05386 | 8.27494 | 28932.86347
99.35 | 0.0539 | 8.27919 | 28935.76622
99.4 | 0.05394 | 8.28337 | 28934.64267
99.45 | 0.05397 | 8.28725 | 28936.30862
99.5 | 0.05401 | 8.29169 | 28940.98759
99.55 | 0.05405 | 8.296 | 28944.96322
99.6 | 0.05409 | 8.3 | 28941.41376
99.65 | 0.05413 | 8.30431 | 28948.40539
99.7 | 0.05416 | 8.30844 | 28948.82262
99.75 | 0.0542 | 8.31269 | 28945.60993
99.8 | 0.05424 | 8.31669 | 28950.58393
99.85 | 0.05427 | 8.32087 | 28951.87736
99.9 | 0.05431 | 8.32512 | 28950.09816
99.95 | 0.05435 | 8.32912 | 28953.58205
100 | 0.05438 | 8.33319 | 28955.71291
100.05 | 0.05442 | 8.33769 | 28956.07352
100.1 | 0.05446 | 8.34175 | 28961.02667
100.15 | 0.05449 | 8.34569 | 28961.14588
100.2 | 0.05453 | 8.35019 | 28962.65686
100.25 | 0.05457 | 8.35431 | 28964.15293
100.3 | 0.0546 | 8.35831 | 28966.25996
100.35 | 0.05464 | 8.36256 | 28967.71729
100.4 | 0.05468 | 8.36681 | 28967.39542
100.45 | 0.05472 | 8.37069 | 28967.95571
100.5 | 0.05475 | 8.37506 | 28973.12939
100.55 | 0.05479 | 8.37931 | 28974.50328
100.6 | 0.05483 | 8.38337 | 28973.20092
100.65 | 0.05486 | 8.3875 | 28978.06466
100.7 | 0.0549 | 8.39181 | 28978.77395
100.75 | 0.05494 | 8.396 | 28978.16002
100.8 | 0.05497 | 8.40006 | 28982.51116
100.85 | 0.05501 | 8.40425 | 28984.40957
100.9 | 0.05505 | 8.4085 | 28981.59027
100.95 | 0.05508 | 8.41237 | 28984.61819
101 | 0.05513 | 8.4165 | 28985.93545
101.05 | 0.05516 | 8.42094 | 28987.32722
101.1 | 0.0552 | 8.42494 | 28990.89754
101.15 | 0.05524 | 8.42906 | 28994.18175
101.2 | 0.05527 | 8.4335 | 28996.08314
101.25 | 0.05531 | 8.43769 | 28997.94281
101.3 | 0.05535 | 8.44156 | 28999.52233
101.35 | 0.05539 | 8.446 | 29001.76644
101.4 | 0.05542 | 8.45012 | 29000.58627
101.45 | 0.05546 | 8.45412 | 29001.33133
101.5 | 0.0555 | 8.45837 | 29006.57654
101.55 | 0.05553 | 8.46262 | 29006.01923
101.6 | 0.05557 | 8.46662 | 29006.45733
101.65 | 0.0556 | 8.47075 | 29010.48362
101.7 | 0.05564 | 8.47506 | 29011.20782
101.75 | 0.05568 | 8.47931 | 29012.07507
101.8 | 0.05572 | 8.48344 | 29018.3723
101.85 | 0.05575 | 8.48756 | 29017.50207
101.9 | 0.05579 | 8.49194 | 29015.83016
101.95 | 0.05583 | 8.49587 | 29019.95778
102 | 0.05587 | 8.49994 | 29020.67304
102.05 | 0.0559 | 8.50431 | 29020.01441
102.1 | 0.05594 | 8.50831 | 29022.98868
102.15 | 0.05598 | 8.51225 | 29024.3566
102.2 | 0.05602 | 8.51675 | 29025.44439
102.25 | 0.05605 | 8.52094 | 29031.29458
102.3 | 0.05609 | 8.52494 | 29032.0009
102.35 | 0.05613 | 8.52931 | 29036.49807
102.4 | 0.05617 | 8.53356 | 29035.51459
102.45 | 0.0562 | 8.53744 | 29034.59072
102.5 | 0.05624 | 8.54169 | 29037.6991
102.55 | 0.05628 | 8.54594 | 29038.29813
102.6 | 0.05631 | 8.54987 | 29034.76954
102.65 | 0.05635 | 8.55406 | 29042.45853
102.7 | 0.05639 | 8.55825 | 29042.57476
102.75 | 0.05643 | 8.5625 | 29041.89825
102.8 | 0.05646 | 8.56662 | 29049.59619
102.85 | 0.0565 | 8.57087 | 29050.50218
102.9 | 0.05654 | 8.57519 | 29049.06571
102.95 | 0.05658 | 8.57919 | 29052.19197
103 | 0.05661 | 8.58325 | 29053.16353
103.05 | 0.05665 | 8.58775 | 29053.3632
103.1 | 0.05669 | 8.59187 | 29057.7054
103.15 | 0.05673 | 8.59562 | 29057.01399
103.2 | 0.05676 | 8.60006 | 29056.25105
103.25 | 0.0568 | 8.60419 | 29057.70838
103.3 | 0.05684 | 8.60812 | 29060.85849
103.35 | 0.05687 | 8.6125 | 29062.47377
103.4 | 0.05692 | 8.61687 | 29064.41987
103.45 | 0.05695 | 8.62081 | 29066.55669
103.5 | 0.05699 | 8.62519 | 29070.51742
103.55 | 0.05703 | 8.62944 | 29071.02406
103.6 | 0.05706 | 8.6335 | 29069.44752
103.65 | 0.0571 | 8.6375 | 29072.89565
103.7 | 0.05714 | 8.64169 | 29071.98668
103.75 | 0.05717 | 8.64581 | 29071.16711
103.8 | 0.05721 | 8.64994 | 29076.74909
103.85 | 0.05725 | 8.65419 | 29079.72932
103.9 | 0.05729 | 8.65856 | 29078.77266
103.95 | 0.05733 | 8.6625 | 29082.27444
104 | 0.05736 | 8.66662 | 29082.8526
104.05 | 0.0574 | 8.67112 | 29083.71687
104.1 | 0.05744 | 8.675 | 29084.70035
104.15 | 0.05748 | 8.67906 | 29087.17096
104.2 | 0.05751 | 8.6835 | 29088.75942
104.25 | 0.05755 | 8.68756 | 29090.00516
104.3 | 0.05759 | 8.69144 | 29091.50422
104.35 | 0.05763 | 8.69587 | 29094.36822
104.4 | 0.05766 | 8.70006 | 29094.13874
104.45 | 0.0577 | 8.70412 | 29096.52293
104.5 | 0.05774 | 8.70844 | 29101.97079
104.55 | 0.05778 | 8.71275 | 29099.94423
104.6 | 0.05782 | 8.71675 | 29100.7638
104.65 | 0.05785 | 8.72081 | 29103.47879
104.7 | 0.05789 | 8.72506 | 29102.23305
104.75 | 0.05793 | 8.72925 | 29102.68903
104.8 | 0.05797 | 8.73331 | 29108.67631
104.85 | 0.058 | 8.73744 | 29107.82993
104.9 | 0.05804 | 8.74181 | 29107.25772
104.95 | 0.05808 | 8.74581 | 29112.1304
105 | 0.05812 | 8.75 | 29114.66062
105.05 | 0.05815 | 8.75437 | 29114.0765
105.1 | 0.05819 | 8.7585 | 29116.82725
105.15 | 0.05823 | 8.76237 | 29117.68258
105.2 | 0.05827 | 8.76681 | 29117.22064
105.25 | 0.0583 | 8.77094 | 29121.03236
105.30001 | 0.05834 | 8.77487 | 29121.32144
105.35001 | 0.05838 | 8.77925 | 29125.49078
105.40001 | 0.05842 | 8.78344 | 29124.81725
105.45001 | 0.05846 | 8.78737 | 29125.69046
105.50001 | 0.05849 | 8.79175 | 29130.41711
105.55001 | 0.05853 | 8.79606 | 29132.43473
105.60001 | 0.05857 | 8.80006 | 29128.22664
105.65001 | 0.05861 | 8.80431 | 29134.49407
105.70001 | 0.05864 | 8.80837 | 29132.47943
105.75001 | 0.05868 | 8.81256 | 29128.52764
105.80001 | 0.05872 | 8.81656 | 29135.9216
105.85001 | 0.05875 | 8.82075 | 29136.61599
105.90001 | 0.05879 | 8.82494 | 29134.25565
105.95001 | 0.05883 | 8.82906 | 29139.8257
106.00001 | 0.05887 | 8.83319 | 29143.26191
106.05001 | 0.05891 | 8.83775 | 29143.70894
106.10001 | 0.05895 | 8.842 | 29149.46675
106.15001 | 0.05899 | 8.84587 | 29149.44589
106.20001 | 0.05902 | 8.85019 | 29147.89319
106.25001 | 0.05906 | 8.85425 | 29145.31231
106.30001 | 0.0591 | 8.85819 | 29147.23456
106.35001 | 0.05914 | 8.86244 | 29148.826
106.40001 | 0.05918 | 8.86669 | 29150.23267
106.45001 | 0.05922 | 8.87062 | 29152.27413
106.50001 | 0.05925 | 8.87512 | 29158.52964
106.55001 | 0.0593 | 8.87937 | 29161.00621
106.60001 | 0.05933 | 8.8835 | 29158.80084
106.65001 | 0.05937 | 8.88762 | 29164.26361
106.70001 | 0.05941 | 8.89187 | 29163.21754
106.75001 | 0.05945 | 8.89606 | 29160.01081
106.80001 | 0.05949 | 8.9 | 29163.77187
106.85001 | 0.05954 | 8.90419 | 29165.43782
106.90001 | 0.05958 | 8.90844 | 29162.98807
106.95001 | 0.05962 | 8.91237 | 29167.35411
107.00001 | 0.05966 | 8.91656 | 29168.66839
107.05001 | 0.05969 | 8.92106 | 29170.54892
107.10001 | 0.05973 | 8.925 | 29172.9033
107.15001 | 0.05977 | 8.92919 | 29176.18752
107.20001 | 0.05981 | 8.9335 | 29176.20838
107.25001 | 0.05985 | 8.93769 | 29176.15175
107.30001 | 0.05989 | 8.94156 | 29177.77002
107.35001 | 0.05992 | 8.94587 | 29179.69823
107.40001 | 0.05996 | 8.95 | 29178.19321
107.45001 | 0.06 | 8.954 | 29180.16911
107.50001 | 0.06004 | 8.95831 | 29186.3203
107.55001 | 0.06008 | 8.96262 | 29186.19215
107.60001 | 0.06011 | 8.96669 | 29186.9849
107.65001 | 0.06015 | 8.97081 | 29190.74893
107.70001 | 0.06019 | 8.97506 | 29189.83102
107.75001 | 0.06023 | 8.97937 | 29189.75055
107.80001 | 0.06027 | 8.9835 | 29195.7289
107.85001 | 0.06031 | 8.9875 | 29194.03911
107.90001 | 0.06035 | 8.99187 | 29191.54167
107.95001 | 0.06039 | 8.99581 | 29196.40541
108.00001 | 0.06042 | 8.99994 | 29198.06838
108.05001 | 0.06047 | 9.00425 | 29197.65413
108.10001 | 0.0605 | 9.00837 | 29199.86546
108.15001 | 0.06054 | 9.01231 | 29202.27051
108.20001 | 0.06058 | 9.01687 | 29203.52817
108.25001 | 0.06062 | 9.021 | 29206.7498
108.30001 | 0.06066 | 9.02494 | 29206.13289
108.35001 | 0.0607 | 9.02931 | 29209.8105
108.40001 | 0.06074 | 9.0335 | 29208.08494
108.45001 | 0.06077 | 9.03737 | 29208.08494
108.50001 | 0.06081 | 9.04169 | 29211.74169
108.55001 | 0.06085 | 9.04594 | 29213.84275
108.60001 | 0.06089 | 9.04987 | 29210.40058
108.65001 | 0.06092 | 9.05425 | 29218.629
108.70001 | 0.06096 | 9.05844 | 29219.96117
108.75001 | 0.061 | 9.06269 | 29217.10014
108.80001 | 0.06104 | 9.06669 | 29221.28737
108.85001 | 0.06108 | 9.07081 | 29220.25323
108.90001 | 0.06112 | 9.075 | 29216.38191
108.95001 | 0.06115 | 9.079 | 29220.11912
109.00001 | 0.06119 | 9.08312 | 29222.74172
109.05001 | 0.06123 | 9.08762 | 29223.59705
109.10001 | 0.06127 | 9.09169 | 29228.86014
109.15001 | 0.06131 | 9.09562 | 29228.91378
109.20001 | 0.06135 | 9.10012 | 29230.27277
109.25001 | 0.06138 | 9.10437 | 29232.94902
109.30001 | 0.06142 | 9.1085 | 29236.15277
109.35001 | 0.06147 | 9.11275 | 29239.04657
109.40001 | 0.0615 | 9.11694 | 29235.87263
109.45001 | 0.06154 | 9.12069 | 29232.21588
109.50001 | 0.06157 | 9.125 | 29235.48818
109.55001 | 0.06161 | 9.12925 | 29236.40013
109.60001 | 0.06165 | 9.13331 | 29236.78458
109.65001 | 0.06169 | 9.13737 | 29241.77945
109.70001 | 0.06173 | 9.14175 | 29243.00134
109.75001 | 0.06177 | 9.14594 | 29243.25764
109.80001 | 0.06181 | 9.15012 | 29247.79654
109.85001 | 0.06185 | 9.15431 | 29250.86021
109.90001 | 0.06188 | 9.15862 | 29247.14088
109.95001 | 0.06192 | 9.16262 | 29249.90654
110.00001 | 0.06196 | 9.16662 | 29249.86184
110.05001 | 0.062 | 9.17106 | 29249.02737
110.10001 | 0.06204 | 9.175 | 29250.9526
110.15001 | 0.06207 | 9.179 | 29253.5305
110.20001 | 0.06211 | 9.18344 | 29254.03714
110.25001 | 0.06215 | 9.18762 | 29256.67465
110.30001 | 0.06219 | 9.19156 | 29259.17804
110.35001 | 0.06223 | 9.196 | 29262.11059
110.40001 | 0.06227 | 9.20012 | 29261.07049
110.45001 | 0.06231 | 9.20412 | 29261.60693
110.50001 | 0.06235 | 9.20837 | 29265.69581
110.55001 | 0.06239 | 9.21269 | 29264.77194
110.60001 | 0.06243 | 9.21669 | 29265.15043
110.65001 | 0.06247 | 9.22075 | 29268.36014
110.70001 | 0.06251 | 9.22494 | 29267.50183
110.75001 | 0.06254 | 9.22919 | 29266.53028
110.80001 | 0.06258 | 9.23337 | 29274.58286
110.85001 | 0.06263 | 9.2375 | 29274.41299
110.90001 | 0.06266 | 9.24194 | 29272.82751
110.95001 | 0.0627 | 9.24587 | 29276.57664
111.00001 | 0.06274 | 9.25006 | 29278.11146
111.05001 | 0.06278 | 9.25444 | 29278.28729
111.10001 | 0.06282 | 9.25844 | 29279.48236
111.15001 | 0.06286 | 9.26231 | 29278.77605
111.20001 | 0.0629 | 9.26675 | 29279.05917
111.25001 | 0.06294 | 9.27087 | 29282.67717
111.30001 | 0.06298 | 9.27481 | 29283.05268
111.35001 | 0.06302 | 9.27919 | 29286.51869
111.40001 | 0.06306 | 9.2835 | 29286.45611
111.45001 | 0.0631 | 9.28744 | 29287.53495
111.50001 | 0.06314 | 9.29181 | 29290.81321
111.55001 | 0.06318 | 9.29606 | 29292.90831
111.60001 | 0.06322 | 9.3 | 29288.43498
111.65001 | 0.06325 | 9.30419 | 29294.16299
111.70001 | 0.06329 | 9.30831 | 29293.93053
111.75001 | 0.06333 | 9.31256 | 29291.60893
111.80001 | 0.06337 | 9.31656 | 29297.33992
111.85001 | 0.06341 | 9.32081 | 29297.94192
111.90001 | 0.06344 | 9.32519 | 29298.24889
111.95001 | 0.06349 | 9.32919 | 29301.30959
112.00001 | 0.06352 | 9.33325 | 29302.09339
112.05001 | 0.06356 | 9.33775 | 29300.91619
112.10001 | 0.0636 | 9.34181 | 29304.27492
112.15001 | 0.06364 | 9.34569 | 29304.23915
112.20001 | 0.06368 | 9.35006 | 29303.34806
112.25001 | 0.06371 | 9.35419 | 29304.37326
112.30001 | 0.06375 | 9.35819 | 29308.58135
112.35001 | 0.06379 | 9.3625 | 29309.9612
112.40001 | 0.06383 | 9.36681 | 29311.18608
112.45001 | 0.06387 | 9.37075 | 29311.36489
112.50001 | 0.06391 | 9.37525 | 29317.24191
112.55001 | 0.06425 | 9.37944 | 29318.1926
112.60001 | 0.06457 | 9.38337 | 29312.71493
112.65001 | 0.06458 | 9.38737 | 29315.51337
112.70001 | 0.06462 | 9.39169 | 29314.94117
112.75001 | 0.06466 | 9.39587 | 29315.117
112.80001 | 0.06469 | 9.39994 | 29320.87183
112.85001 | 0.06474 | 9.40412 | 29321.95961
112.90001 | 0.06478 | 9.4085 | 29319.75126
112.95001 | 0.06481 | 9.4125 | 29324.47195
113.00001 | 0.06485 | 9.41669 | 29326.05743
113.05001 | 0.06489 | 9.42119 | 29327.79193
113.10001 | 0.06492 | 9.42512 | 29327.30615
113.15001 | 0.06496 | 9.42919 | 29329.55921
113.20001 | 0.065 | 9.43356 | 29329.60987
113.25001 | 0.06504 | 9.43769 | 29328.75156
113.30001 | 0.06507 | 9.4415 | 29330.29234
113.35001 | 0.06511 | 9.44587 | 29333.47225
113.40001 | 0.06515 | 9.45 | 29331.9881
113.45001 | 0.06519 | 9.454 | 29333.5557
113.50001 | 0.06523 | 9.45837 | 29340.27016
113.55001 | 0.06527 | 9.46269 | 29340.37745
113.60001 | 0.0653 | 9.46675 | 29339.72776
113.65001 | 0.06534 | 9.47081 | 29343.16695
113.70001 | 0.06538 | 9.47506 | 29341.52782
113.75001 | 0.06542 | 9.47931 | 29340.63971
113.80001 | 0.06546 | 9.48337 | 29347.33033
113.85001 | 0.0655 | 9.48744 | 29346.03393
113.90001 | 0.06554 | 9.49181 | 29344.55574
113.95001 | 0.06557 | 9.49581 | 29349.36285
114.00001 | 0.06561 | 9.5 | 29350.66521
114.05001 | 0.06565 | 9.50437 | 29350.42083
114.10001 | 0.06569 | 9.5085 | 29353.49047
114.15001 | 0.06573 | 9.51237 | 29353.56796
114.20001 | 0.06577 | 9.51687 | 29353.06728
114.25001 | 0.0658 | 9.521 | 29355.16238
114.30001 | 0.06584 | 9.52487 | 29355.16834
114.35001 | 0.06588 | 9.52925 | 29358.47938
114.40001 | 0.06592 | 9.53344 | 29357.51975
114.45001 | 0.06595 | 9.53731 | 29358.15454
114.50001 | 0.066 | 9.54169 | 29362.3358
114.55001 | 0.06603 | 9.54594 | 29363.92128
114.60001 | 0.06607 | 9.55 | 29360.5119
114.65001 | 0.06611 | 9.55425 | 29367.16974
114.70001 | 0.06615 | 9.55844 | 29366.56773
114.75001 | 0.06618 | 9.56269 | 29363.09278
114.80001 | 0.06623 | 9.56662 | 29368.34693
114.85001 | 0.06626 | 9.57081 | 29368.33203
114.90001 | 0.0663 | 9.57512 | 29366.37998
114.95001 | 0.06634 | 9.57912 | 29370.69833
115.00001 | 0.06638 | 9.58319 | 29372.37918
115.05001 | 0.06642 | 9.58762 | 29370.51356
115.10001 | 0.06645 | 9.59181 | 29376.66178
115.15001 | 0.0665 | 9.59575 | 29376.81973
115.20001 | 0.06653 | 9.60019 | 29377.29657
115.25001 | 0.06657 | 9.60444 | 29378.95954
115.30001 | 0.06661 | 9.60831 | 29379.69863
115.35001 | 0.06665 | 9.61256 | 29379.13239
115.40001 | 0.06669 | 9.61681 | 29379.15623
115.45001 | 0.06673 | 9.62069 | 29379.65691
115.50001 | 0.06676 | 9.625 | 29383.40902
115.55001 | 0.0668 | 9.62919 | 29382.59542
115.60001 | 0.06684 | 9.63325 | 29381.70731
115.65001 | 0.06688 | 9.63737 | 29387.02703
115.70001 | 0.06691 | 9.64175 | 29387.2267
115.75001 | 0.06695 | 9.646 | 29387.03895
115.80001 | 0.06699 | 9.65012 | 29391.87586
115.85001 | 0.06703 | 9.65425 | 29393.11266
115.90001 | 0.06707 | 9.6585 | 29388.64827
115.95001 | 0.06711 | 9.66244 | 29391.90567
116.00001 | 0.06714 | 9.66662 | 29393.08286
116.05001 | 0.06718 | 9.671 | 29393.42558
116.10001 | 0.06722 | 9.675 | 29394.76967
116.15001 | 0.06726 | 9.67906 | 29397.50552
116.20001 | 0.0673 | 9.6835 | 29398.5635
116.25001 | 0.06734 | 9.68769 | 29399.94037
116.30001 | 0.06738 | 9.69156 | 29400.73013
116.35001 | 0.06741 | 9.696 | 29403.32592
116.40001 | 0.06745 | 9.70019 | 29402.34244
116.45001 | 0.06749 | 9.70412 | 29402.63152
116.50001 | 0.06753 | 9.70837 | 29406.9767
116.55001 | 0.06757 | 9.71262 | 29405.62665
116.60001 | 0.06761 | 9.71662 | 29404.85775
116.65001 | 0.06765 | 9.72075 | 29408.67543
116.70001 | 0.06769 | 9.725 | 29409.02412
116.75001 | 0.06772 | 9.72931 | 29408.58006
116.80001 | 0.06776 | 9.73344 | 29415.18128
116.85001 | 0.0678 | 9.73756 | 29414.46304
116.90001 | 0.06784 | 9.74194 | 29412.30834
116.95001 | 0.06788 | 9.74587 | 29415.59851
117.00001 | 0.06792 | 9.75 | 29416.90087
117.05001 | 0.06796 | 9.75437 | 29416.81743
117.10001 | 0.068 | 9.75831 | 29418.30158
117.15001 | 0.06804 | 9.76219 | 29418.17045
117.20001 | 0.06807 | 9.76675 | 29419.0228
117.25001 | 0.06811 | 9.77087 | 29423.03717
117.30001 | 0.06815 | 9.77494 | 29423.26069
117.35001 | 0.06819 | 9.77931 | 29427.56712
117.40001 | 0.06823 | 9.7835 | 29425.43924
117.45001 | 0.06827 | 9.78744 | 29424.92366
117.50001 | 0.06831 | 9.79175 | 29428.67577
117.55001 | 0.06835 | 9.796 | 29429.68607
117.60001 | 0.06839 | 9.79994 | 29425.11439
117.65001 | 0.06842 | 9.80412 | 29431.24473
117.70001 | 0.06846 | 9.80831 | 29431.24175
117.75001 | 0.0685 | 9.81256 | 29429.67713
117.80001 | 0.06854 | 9.81669 | 29435.32765
117.85001 | 0.06858 | 9.82087 | 29436.46312
117.90001 | 0.06862 | 9.82519 | 29433.74515
117.95001 | 0.06865 | 9.82925 | 29436.48398
118.00001 | 0.06869 | 9.83325 | 29437.33335
118.05001 | 0.06873 | 9.83781 | 29436.32901
118.10001 | 0.06877 | 9.84181 | 29439.66687
118.15001 | 0.06881 | 9.84562 | 29438.69829
118.20001 | 0.06885 | 9.85006 | 29438.47775
118.25001 | 0.06889 | 9.85419 | 29440.02151
118.30001 | 0.06893 | 9.85825 | 29443.57693
118.35001 | 0.06896 | 9.86256 | 29445.33229
118.40001 | 0.069 | 9.86687 | 29446.18165
118.45001 | 0.06904 | 9.87081 | 29446.2651
118.50001 | 0.06908 | 9.87512 | 29450.02317
118.55001 | 0.06912 | 9.87931 | 29448.04728
118.60001 | 0.06916 | 9.88337 | 29446.05052
118.65001 | 0.0692 | 9.88744 | 29450.33908
118.70001 | 0.06923 | 9.89169 | 29450.03808
118.75001 | 0.06927 | 9.89581 | 29448.94135
118.80001 | 0.06931 | 9.9 | 29454.29683
118.85001 | 0.06935 | 9.90419 | 29456.7138
118.90001 | 0.06939 | 9.90856 | 29453.20904
118.95001 | 0.06943 | 9.91256 | 29457.80754
119.00001 | 0.06947 | 9.91662 | 29457.87609
119.05001 | 0.06951 | 9.92112 | 29457.71515
119.10001 | 0.06955 | 9.925 | 29458.46021
119.15001 | 0.06959 | 9.92912 | 29460.83546
119.20001 | 0.06962 | 9.9335 | 29462.00073
119.25001 | 0.06967 | 9.93762 | 29462.30173
119.30001 | 0.0697 | 9.9415 | 29462.94248
119.35001 | 0.06974 | 9.94587 | 29465.2313
119.40001 | 0.06979 | 9.95006 | 29465.12997
119.45001 | 0.06982 | 9.95412 | 29466.74526
119.50001 | 0.06986 | 9.95844 | 29471.3676
119.55001 | 0.0699 | 9.96275 | 29469.17415
119.60001 | 0.06994 | 9.96675 | 29468.96553
119.65001 | 0.06998 | 9.97075 | 29471.66264
119.70001 | 0.07001 | 9.97506 | 29470.60168
119.75001 | 0.07005 | 9.97925 | 29470.53015
119.80001 | 0.07009 | 9.98331 | 29475.15845
119.85001 | 0.07013 | 9.98744 | 29474.89321
119.90001 | 0.07017 | 9.99187 | 29474.33591
119.95001 | 0.07021 | 9.99587 | 29479.09832
120.00001 | 0.07025 | 9.99994 | 29479.01189
120.05001 | 0.07029 | 10.00437 | 29478.53804
120.10001 | 0.07033 | 10.00844 | 29480.64208
120.15001 | 0.07036 | 10.01237 | 29481.07719
120.20001 | 0.07041 | 10.01681 | 29481.33051
120.25001 | 0.07045 | 10.02094 | 29483.72066
120.30001 | 0.07048 | 10.02487 | 29483.40476
120.35001 | 0.07052 | 10.02912 | 29485.01408
120.40001 | 0.07056 | 10.03337 | 29483.38389
120.45001 | 0.0706 | 10.03731 | 29485.58331
120.50001 | 0.07064 | 10.04175 | 29489.72881
120.55001 | 0.07068 | 10.04606 | 29492.32757
120.60001 | 0.07072 | 10.05006 | 29488.09564
120.65001 | 0.07076 | 10.05431 | 29493.53755
120.70001 | 0.0708 | 10.05844 | 29492.39314
120.75001 | 0.07084 | 10.06262 | 29488.65592
120.80001 | 0.07088 | 10.06662 | 29494.00246
120.85001 | 0.07092 | 10.07081 | 29494.64023
120.90001 | 0.07096 | 10.07506 | 29492.21432
120.95001 | 0.071 | 10.07912 | 29495.55218
121.00001 | 0.07103 | 10.08331 | 29498.07942
121.05001 | 0.07107 | 10.08781 | 29498.24035
121.10001 | 0.07111 | 10.09187 | 29500.31459
121.15001 | 0.07115 | 10.09575 | 29499.32516
121.20001 | 0.07119 | 10.10019 | 29499.08376
121.25001 | 0.07123 | 10.10431 | 29499.69471
121.30001 | 0.07127 | 10.10825 | 29501.30105
121.35001 | 0.07131 | 10.11256 | 29502.94018
121.40001 | 0.07134 | 10.11675 | 29501.19376
121.45001 | 0.07138 | 10.12056 | 29500.67818
121.50001 | 0.07142 | 10.125 | 29505.75948
121.55001 | 0.07146 | 10.12925 | 29507.5357
121.60001 | 0.0715 | 10.13337 | 29506.12009
121.65001 | 0.07154 | 10.13744 | 29510.4146
121.70001 | 0.07158 | 10.14175 | 29510.33711
121.75001 | 0.07162 | 10.14594 | 29508.38208
121.80001 | 0.07165 | 10.15006 | 29513.11469
121.85001 | 0.0717 | 10.15419 | 29513.99982
121.90001 | 0.07173 | 10.15844 | 29510.00035
121.95001 | 0.07177 | 10.16244 | 29513.15045
122.00001 | 0.07181 | 10.16656 | 29514.34255
122.05001 | 0.07185 | 10.171 | 29515.04588
122.10001 | 0.07189 | 10.175 | 29516.22009
122.15001 | 0.07193 | 10.17919 | 29518.90826
122.20001 | 0.07197 | 10.18356 | 29520.52355
122.25001 | 0.07201 | 10.18775 | 29519.62352
122.30001 | 0.07205 | 10.19156 | 29520.64276
122.35001 | 0.07209 | 10.19594 | 29522.15075
122.40001 | 0.07213 | 10.20006 | 29520.64574
122.45001 | 0.07217 | 10.20406 | 29521.46232
122.50001 | 0.0722 | 10.20837 | 29526.39461
122.55001 | 0.07225 | 10.21262 | 29525.92373
122.60001 | 0.07228 | 10.21669 | 29524.43063
122.65001 | 0.07232 | 10.22081 | 29528.94866
122.70001 | 0.07236 | 10.22506 | 29528.62382
122.75001 | 0.0724 | 10.22931 | 29526.57044
122.80001 | 0.07244 | 10.2335 | 29533.05244
122.85001 | 0.07248 | 10.2375 | 29532.58753
122.90001 | 0.07252 | 10.24187 | 29528.77581
122.95001 | 0.07256 | 10.24581 | 29532.65309
123.00001 | 0.0726 | 10.24994 | 29534.05976
123.05001 | 0.07264 | 10.25431 | 29533.22232
123.10001 | 0.07268 | 10.25837 | 29536.41713
123.15001 | 0.07272 | 10.26231 | 29537.84466
123.20001 | 0.07276 | 10.26681 | 29537.53173
123.25001 | 0.0728 | 10.271 | 29540.13348
123.30001 | 0.07283 | 10.27494 | 29539.05761
123.35001 | 0.07288 | 10.27931 | 29542.44316
123.40001 | 0.07292 | 10.2835 | 29541.39709
123.45001 | 0.07296 | 10.28737 | 29539.96658
123.50001 | 0.07299 | 10.29169 | 29543.0094
123.55001 | 0.07303 | 10.29594 | 29544.82734
123.60001 | 0.07307 | 10.29987 | 29541.46564
123.65001 | 0.07311 | 10.30419 | 29548.1503
123.70001 | 0.07315 | 10.30837 | 29548.48707
123.75001 | 0.07319 | 10.31269 | 29545.53366
123.80001 | 0.07323 | 10.31675 | 29551.84877
123.85001 | 0.07327 | 10.32094 | 29551.51796
123.90001 | 0.07331 | 10.32525 | 29548.23375
123.95001 | 0.07335 | 10.32919 | 29550.78781
124.00001 | 0.07339 | 10.33325 | 29551.20802
124.05001 | 0.07343 | 10.33769 | 29549.76261
124.10001 | 0.07347 | 10.34169 | 29553.29418
124.15001 | 0.07351 | 10.34562 | 29553.04384
124.20001 | 0.07355 | 10.35012 | 29554.28064
124.25001 | 0.07359 | 10.35431 | 29555.49061
124.30001 | 0.07362 | 10.35831 | 29558.0864
124.35001 | 0.07367 | 10.36262 | 29559.26061
124.40001 | 0.07371 | 10.36694 | 29558.96854
124.45001 | 0.07374 | 10.37075 | 29556.74827
124.50001 | 0.07378 | 10.37506 | 29559.86559
124.55001 | 0.07382 | 10.37931 | 29559.4573
124.60001 | 0.07386 | 10.38325 | 29557.49333
124.65001 | 0.0739 | 10.38737 | 29561.56433
124.70001 | 0.07394 | 10.39169 | 29561.51962
124.75001 | 0.07398 | 10.39581 | 29560.90569
124.80001 | 0.07402 | 10.39994 | 29565.73069
124.85001 | 0.07406 | 10.40419 | 29568.11488
124.90001 | 0.0741 | 10.40856 | 29565.68301
124.95001 | 0.07414 | 10.4125 | 29569.25929
125.00001 | 0.07418 | 10.41656 | 29568.72284
125.05001 | 0.07421 | 10.42106 | 29568.57979
125.10001 | 0.07426 | 10.425 | 29570.22488
125.15001 | 0.0743 | 10.42906 | 29571.88487
125.20001 | 0.07433 | 10.43344 | 29572.41833
125.25001 | 0.07438 | 10.43762 | 29573.64619
125.30001 | 0.07442 | 10.44156 | 29575.38366
125.35001 | 0.07446 | 10.446 | 29577.20459
125.40001 | 0.0745 | 10.45012 | 29574.81444
125.45001 | 0.07453 | 10.45412 | 29575.58334
125.50001 | 0.07458 | 10.45844 | 29580.52754
125.55001 | 0.07461 | 10.46269 | 29578.37582
125.60001 | 0.07466 | 10.46669 | 29577.49367
125.65001 | 0.07469 | 10.47075 | 29580.57225
125.70001 | 0.07473 | 10.475 | 29579.81229
125.75001 | 0.07477 | 10.47925 | 29579.34141
125.80001 | 0.07481 | 10.48337 | 29586.54761
125.85001 | 0.07486 | 10.4875 | 29584.49721
125.90001 | 0.0749 | 10.49194 | 29583.17697
125.95001 | 0.07493 | 10.49587 | 29587.71288
126.00001 | 0.07497 | 10.50006 | 29587.37612
126.05001 | 0.07501 | 10.50444 | 29587.11386
126.10001 | 0.07505 | 10.50844 | 29587.79633
126.15001 | 0.07509 | 10.51231 | 29587.71884
126.20001 | 0.07513 | 10.51675 | 29586.54165
126.25001 | 0.07517 | 10.52087 | 29590.55305
126.30001 | 0.07521 | 10.52481 | 29590.30271
126.35001 | 0.07525 | 10.52925 | 29593.64951
126.40001 | 0.07529 | 10.53344 | 29593.11604
126.45001 | 0.07533 | 10.53737 | 29592.07594
126.50001 | 0.07537 | 10.54175 | 29596.06349
126.55001 | 0.07541 | 10.546 | 29597.61322
126.60001 | 0.07545 | 10.55 | 29592.89849
126.65001 | 0.07549 | 10.55425 | 29598.88279
126.70001 | 0.07553 | 10.55837 | 29598.10793
126.75001 | 0.07557 | 10.56256 | 29594.25151
126.80001 | 0.07561 | 10.56662 | 29600.43848
126.85001 | 0.07565 | 10.57087 | 29601.61269
126.90001 | 0.07569 | 10.57512 | 29598.83809
126.95001 | 0.07573 | 10.57925 | 29602.13125
127.00001 | 0.07577 | 10.58325 | 29603.35016
127.05001 | 0.07581 | 10.58781 | 29601.78852
127.10001 | 0.07585 | 10.59194 | 29606.51517
127.15001 | 0.07589 | 10.59569 | 29603.7972
127.20001 | 0.07593 | 10.60012 | 29602.45609
127.25001 | 0.07597 | 10.60431 | 29604.78663
127.30001 | 0.07601 | 10.60819 | 29606.24993
127.35001 | 0.07605 | 10.6125 | 29606.21715
127.40001 | 0.07609 | 10.61687 | 29608.17814
127.45001 | 0.07613 | 10.62069 | 29607.2185
127.50001 | 0.07617 | 10.62512 | 29611.2746
127.55001 | 0.07621 | 10.62937 | 29612.12397
127.60001 | 0.07625 | 10.63344 | 29609.2391
127.65001 | 0.07629 | 10.63744 | 29611.87959
127.70001 | 0.07633 | 10.64175 | 29610.77094
127.75001 | 0.07637 | 10.64594 | 29609.59375
127.80001 | 0.07641 | 10.64994 | 29613.68263
127.85001 | 0.07645 | 10.65406 | 29613.85548
127.90001 | 0.07649 | 10.65844 | 29611.09281
127.95001 | 0.07654 | 10.66244 | 29616.41252
128.00001 | 0.07658 | 10.66662 | 29617.34235
128.05001 | 0.07661 | 10.67106 | 29617.65528
128.10001 | 0.07666 | 10.67506 | 29618.60895
128.15001 | 0.0767 | 10.67912 | 29620.20934
128.20001 | 0.07674 | 10.6835 | 29619.68184
128.25001 | 0.07678 | 10.68762 | 29620.37623
128.30001 | 0.07682 | 10.6915 | 29621.15109
128.35001 | 0.07685 | 10.69587 | 29623.06142
128.40001 | 0.07689 | 10.69994 | 29620.26
128.45001 | 0.07693 | 10.704 | 29622.30146
128.50001 | 0.07698 | 10.70837 | 29628.82519
128.55001 | 0.07702 | 10.71269 | 29627.82085
128.60001 | 0.07706 | 10.71675 | 29627.74336
128.65001 | 0.0771 | 10.72087 | 29630.44941
128.70001 | 0.07714 | 10.72512 | 29628.55697
128.75001 | 0.07718 | 10.72931 | 29626.96552
128.80001 | 0.07722 | 10.73337 | 29632.16007
128.85001 | 0.07726 | 10.73744 | 29630.14245
128.90001 | 0.0773 | 10.74181 | 29627.62415
128.95001 | 0.07734 | 10.74575 | 29632.55644
129.00001 | 0.07738 | 10.74994 | 29633.98993
129.05001 | 0.07742 | 10.75437 | 29633.69787
129.10001 | 0.07746 | 10.75844 | 29636.38604
129.15001 | 0.0775 | 10.76231 | 29635.65588
129.20001 | 0.07754 | 10.76687 | 29635.33998
129.25001 | 0.07759 | 10.771 | 29638.27252
129.30001 | 0.07763 | 10.77494 | 29637.06851
129.35001 | 0.07767 | 10.77925 | 29640.03086
129.40001 | 0.07771 | 10.78344 | 29638.29935
129.45001 | 0.07775 | 10.78731 | 29637.76886
129.50001 | 0.07779 | 10.79175 | 29641.52396
129.55001 | 0.07783 | 10.796 | 29644.00351
129.60001 | 0.07787 | 10.79994 | 29639.14871
129.65001 | 0.0779 | 10.80425 | 29645.49661
129.70001 | 0.07795 | 10.80837 | 29644.52803
129.75001 | 0.07799 | 10.81262 | 29640.22458
129.80001 | 0.07803 | 10.81669 | 29647.05527
129.85001 | 0.07807 | 10.82081 | 29646.72744
129.90001 | 0.07811 | 10.82512 | 29642.67433
129.95001 | 0.07815 | 10.82912 | 29646.57545
130.00001 | 0.07819 | 10.83319 | 29648.37849
130.05001 | 0.07823 | 10.83769 | 29646.87347
130.10001 | 0.07827 | 10.84181 | 29651.0607
130.15001 | 0.07831 | 10.84575 | 29651.09348
130.20001 | 0.07835 | 10.85012 | 29650.98023
130.25001 | 0.07839 | 10.85437 | 29650.58982
130.30001 | 0.07843 | 10.85837 | 29653.47469
130.35001 | 0.07848 | 10.86256 | 29653.37336
130.40001 | 0.07852 | 10.86681 | 29652.36604
130.45001 | 0.07856 | 10.87069 | 29651.32296
130.50001 | 0.0786 | 10.875 | 29655.15554
130.55001 | 0.07865 | 10.87925 | 29654.83665
130.60001 | 0.07869 | 10.88337 | 29654.28531
130.65001 | 0.07873 | 10.88737 | 29658.58877
130.70001 | 0.07877 | 10.89175 | 29657.63807
130.75001 | 0.07881 | 10.89594 | 29656.59797
130.80001 | 0.07885 | 10.90006 | 29660.17425
130.85001 | 0.07889 | 10.90419 | 29661.00276
130.90001 | 0.07893 | 10.9085 | 29657.17912
130.95001 | 0.07897 | 10.9125 | 29660.93123
131.00001 | 0.07901 | 10.91656 | 29661.19647
131.05001 | 0.07905 | 10.921 | 29661.13985
131.10001 | 0.07909 | 10.92494 | 29662.16207
131.15001 | 0.07913 | 10.92906 | 29664.2065
131.20001 | 0.07917 | 10.9335 | 29664.72208
131.25001 | 0.07921 | 10.93769 | 29666.56387
131.30001 | 0.07925 | 10.94156 | 29666.14366
131.35001 | 0.07929 | 10.94606 | 29668.57255
131.40001 | 0.07934 | 10.95012 | 29667.01686
131.45001 | 0.07937 | 10.95406 | 29665.90226
131.50001 | 0.07941 | 10.95837 | 29670.67063
131.55001 | 0.07945 | 10.96262 | 29669.40403
131.60001 | 0.07949 | 10.96656 | 29668.39075
131.65001 | 0.07953 | 10.97075 | 29672.23823
131.70001 | 0.07958 | 10.975 | 29672.6495
131.75001 | 0.07962 | 10.97925 | 29671.63324
131.80001 | 0.07966 | 10.98344 | 29677.85001
131.85001 | 0.07969 | 10.98756 | 29676.6758
131.90001 | 0.07974 | 10.99194 | 29674.11578
131.95001 | 0.07978 | 10.99594 | 29677.68312
132.00001 | 0.07982 | 11 | 29677.14071
132.05001 | 0.07986 | 11.00437 | 29675.48072
132.10001 | 0.0799 | 11.00837 | 29677.70696
132.15001 | 0.07994 | 11.01225 | 29677.78444
132.20001 | 0.07998 | 11.01681 | 29677.15263
132.25001 | 0.08002 | 11.02094 | 29680.70805
132.30001 | 0.08007 | 11.02494 | 29680.96435
132.35001 | 0.08011 | 11.02925 | 29684.02207
132.40001 | 0.08015 | 11.0335 | 29681.71537
132.45001 | 0.08019 | 11.0375 | 29681.78093
132.50001 | 0.0803 | 11.04175 | 29685.27377
132.55001 | 0.08057 | 11.046 | 29685.85193
132.60001 | 0.08059 | 11.04994 | 29680.80342
132.65001 | 0.08064 | 11.05425 | 29687.88445
132.70001 | 0.08068 | 11.05831 | 29687.03508
132.75001 | 0.08072 | 11.06262 | 29682.92832
132.80001 | 0.08076 | 11.06669 | 29689.78584
132.85001 | 0.0808 | 11.07087 | 29689.45205
132.90001 | 0.08084 | 11.07519 | 29685.46152
132.95001 | 0.08088 | 11.07919 | 29689.03184
133.00001 | 0.08092 | 11.08325 | 29690.66203
133.05001 | 0.08096 | 11.08775 | 29689.45205
133.10001 | 0.081 | 11.09175 | 29692.08062
133.15001 | 0.08104 | 11.09562 | 29690.69183
133.20001 | 0.08108 | 11.10006 | 29690.19115
133.25001 | 0.08112 | 11.10425 | 29692.11936
133.30001 | 0.08117 | 11.10819 | 29694.85819
133.35001 | 0.0812 | 11.11256 | 29695.27245
133.40001 | 0.08124 | 11.11687 | 29696.76852
133.45001 | 0.08128 | 11.12081 | 29694.75985
133.50001 | 0.08133 | 11.12519 | 29698.37785
133.55001 | 0.08137 | 11.12937 | 29698.07982
133.60001 | 0.08141 | 11.13331 | 29693.91942
133.65001 | 0.08144 | 11.13737 | 29697.51656
133.70001 | 0.08148 | 11.14162 | 29696.98906
133.75001 | 0.08152 | 11.14575 | 29694.7211
133.80001 | 0.08157 | 11.14994 | 29700.42229
133.85001 | 0.08161 | 11.15412 | 29701.96009
133.90001 | 0.08164 | 11.1585 | 29699.82028
133.95001 | 0.08169 | 11.16256 | 29703.58431
134.00001 | 0.08172 | 11.16669 | 29702.8929
134.05001 | 0.08177 | 11.17112 | 29702.425
134.10001 | 0.08181 | 11.175 | 29702.44288
134.15001 | 0.08185 | 11.17912 | 29704.70786
134.20001 | 0.08189 | 11.1835 | 29704.63634
134.25001 | 0.08193 | 11.18756 | 29704.83601
134.30001 | 0.08197 | 11.19144 | 29705.22344
134.35001 | 0.08201 | 11.19594 | 29707.52716
134.40001 | 0.08205 | 11.20006 | 29707.15165
134.45001 | 0.08209 | 11.204 | 29706.96986
134.50001 | 0.08213 | 11.20844 | 29712.72171
134.55001 | 0.08217 | 11.21275 | 29712.3909
134.60001 | 0.08221 | 11.21669 | 29709.29146
134.65001 | 0.08225 | 11.22081 | 29711.69949
134.70001 | 0.08229 | 11.225 | 29710.37328
134.75001 | 0.08234 | 11.22925 | 29708.94873
134.80001 | 0.08237 | 11.23325 | 29714.28037
134.85001 | 0.08242 | 11.23737 | 29712.75151
134.90001 | 0.08246 | 11.24181 | 29713.1449
134.95001 | 0.0825 | 11.24581 | 29717.39471
135.00001 | 0.08254 | 11.25006 | 29719.13517
135.05001 | 0.08258 | 11.2545 | 29718.77754
135.10001 | 0.08262 | 11.25856 | 29719.26033
135.15001 | 0.08266 | 11.26244 | 29718.80734
135.20001 | 0.0827 | 11.26687 | 29716.83741
135.25001 | 0.08274 | 11.27094 | 29717.30232
135.30001 | 0.08278 | 11.27481 | 29717.43941
135.35001 | 0.08282 | 11.27919 | 29720.56866
135.40001 | 0.08287 | 11.28344 | 29719.85638
135.45001 | 0.08291 | 11.28737 | 29719.71631
135.50001 | 0.08295 | 11.29175 | 29723.36113
135.55001 | 0.08299 | 11.296 | 29724.60091
135.60001 | 0.08303 | 11.3 | 29720.0948
135.65001 | 0.08307 | 11.30431 | 29726.79138
135.70001 | 0.08311 | 11.30844 | 29725.60823
135.75001 | 0.08315 | 11.31262 | 29721.47763
135.80001 | 0.08319 | 11.31669 | 29726.62449
135.85001 | 0.08323 | 11.32081 | 29726.39799
135.90001 | 0.08327 | 11.32506 | 29723.1108
135.95001 | 0.08331 | 11.32912 | 29727.42915
136.00001 | 0.08335 | 11.33325 | 29728.5825
136.05001 | 0.08339 | 11.33781 | 29728.62124
136.10001 | 0.08344 | 11.34181 | 29730.30806
136.15001 | 0.08348 | 11.34575 | 29729.3514
136.20001 | 0.08352 | 11.35012 | 29728.78218
136.25001 | 0.08356 | 11.35431 | 29728.77026
136.30001 | 0.0836 | 11.35825 | 29730.50475
136.35001 | 0.08364 | 11.36256 | 29731.06205
136.40001 | 0.08368 | 11.36675 | 29731.30047
136.45001 | 0.08372 | 11.37062 | 29730.21567
136.50001 | 0.08376 | 11.37506 | 29734.7784
136.55001 | 0.08381 | 11.37931 | 29736.09567
136.60001 | 0.08384 | 11.38337 | 29732.75185
136.65001 | 0.08389 | 11.3875 | 29736.13441
136.70001 | 0.08393 | 11.39175 | 29736.06884
136.75001 | 0.08397 | 11.39594 | 29732.6088
136.80001 | 0.08401 | 11.4 | 29736.87649
136.85001 | 0.08405 | 11.40419 | 29737.77354
136.90001 | 0.08409 | 11.40844 | 29734.25984
136.95001 | 0.08413 | 11.41237 | 29738.19971
137.00001 | 0.08417 | 11.41656 | 29737.97023
137.05001 | 0.08422 | 11.42106 | 29739.17723
137.10001 | 0.08426 | 11.425 | 29740.13984
137.15001 | 0.0843 | 11.42919 | 29742.28859
137.20001 | 0.08434 | 11.43356 | 29743.00385
137.25001 | 0.08438 | 11.43769 | 29742.16342
137.30001 | 0.08442 | 11.44156 | 29741.96076
137.35001 | 0.08446 | 11.44594 | 29743.73698
137.40001 | 0.0845 | 11.45006 | 29741.70148
137.45001 | 0.08454 | 11.454 | 29742.05017
137.50001 | 0.08458 | 11.45837 | 29745.84103
137.55001 | 0.08462 | 11.46262 | 29745.21518
137.60001 | 0.08466 | 11.46656 | 29743.92474
137.65001 | 0.0847 | 11.47081 | 29747.52486
137.70001 | 0.08475 | 11.47506 | 29748.45767
137.75001 | 0.08479 | 11.47937 | 29746.19269
137.80001 | 0.08483 | 11.4835 | 29752.87735
137.85001 | 0.08487 | 11.4875 | 29749.67957
137.90001 | 0.08491 | 11.49187 | 29745.62645
137.95001 | 0.08495 | 11.49581 | 29750.3978
138.00001 | 0.08499 | 11.49994 | 29751.4677
138.05001 | 0.08503 | 11.50425 | 29749.97759
138.10001 | 0.08508 | 11.50831 | 29752.34091
138.15001 | 0.08512 | 11.51231 | 29753.48532
138.20001 | 0.08516 | 11.51687 | 29753.9413
138.25001 | 0.0852 | 11.521 | 29756.38211
138.30001 | 0.08524 | 11.525 | 29755.08869
138.35001 | 0.08528 | 11.52931 | 29757.63679
138.40001 | 0.08533 | 11.5335 | 29755.08273
138.45001 | 0.08536 | 11.53744 | 29754.17078
138.50001 | 0.0854 | 11.54175 | 29757.27022
138.55001 | 0.08545 | 11.54594 | 29758.39078
138.60001 | 0.08549 | 11.54987 | 29753.39592
138.65001 | 0.08553 | 11.55431 | 29760.91802
138.70001 | 0.08557 | 11.55837 | 29760.76901
138.75001 | 0.08561 | 11.56262 | 29755.45228
138.80001 | 0.08566 | 11.56675 | 29761.88064
138.85001 | 0.0857 | 11.57087 | 29761.60944
138.90001 | 0.08574 | 11.57519 | 29757.22253
138.95001 | 0.08578 | 11.57919 | 29760.24747
139.00001 | 0.08582 | 11.58325 | 29761.31737
139.05001 | 0.08586 | 11.58769 | 29760.13124
139.10001 | 0.0859 | 11.59169 | 29762.98332
139.15001 | 0.08595 | 11.59562 | 29762.16078
139.20001 | 0.08599 | 11.60012 | 29762.92074
139.25001 | 0.08603 | 11.60431 | 29764.53304
139.30001 | 0.08607 | 11.60837 | 29767.34638
139.35001 | 0.08611 | 11.61262 | 29767.62652
139.40001 | 0.08615 | 11.61694 | 29765.88607
139.45001 | 0.08619 | 11.62075 | 29764.0115
139.50001 | 0.08624 | 11.62506 | 29767.10498
139.55001 | 0.08628 | 11.62925 | 29766.68179
139.60001 | 0.08632 | 11.63325 | 29763.39459
139.65001 | 0.08636 | 11.63737 | 29768.8365
139.70001 | 0.0864 | 11.64175 | 29769.1375
139.75001 | 0.08644 | 11.64587 | 29766.77418
139.80001 | 0.08648 | 11.65 | 29771.46506
139.85001 | 0.08652 | 11.65419 | 29772.56775
139.90001 | 0.08656 | 11.65856 | 29768.52655
139.95001 | 0.08661 | 11.66262 | 29773.21446
140.00001 | 0.08665 | 11.66662 | 29772.31443
140.05001 | 0.08668 | 11.67106 | 29770.1031
140.10001 | 0.08673 | 11.675 | 29772.26973
140.15001 | 0.08677 | 11.679 | 29773.66447
140.20001 | 0.08681 | 11.68344 | 29773.54527
140.25001 | 0.08685 | 11.68762 | 29775.42877
140.30001 | 0.0869 | 11.6915 | 29775.77746
140.35001 | 0.08694 | 11.69594 | 29777.50003
140.40001 | 0.08698 | 11.70012 | 29777.3242
140.45001 | 0.08702 | 11.70412 | 29776.2692
140.50001 | 0.08707 | 11.70844 | 29780.65014
140.55001 | 0.08711 | 11.71269 | 29778.75769
140.60001 | 0.08715 | 11.71669 | 29776.8414
140.65001 | 0.08719 | 11.72075 | 29779.84846
140.70001 | 0.08723 | 11.72494 | 29777.92025
140.75001 | 0.08727 | 11.72925 | 29777.16327
140.80001 | 0.08731 | 11.73337 | 29784.14595
140.85001 | 0.08736 | 11.7375 | 29782.32503
140.90001 | 0.0874 | 11.74194 | 29779.92594
140.95001 | 0.08744 | 11.74587 | 29783.1893
141.00001 | 0.08748 | 11.75 | 29783.04625
141.05001 | 0.08752 | 11.75444 | 29782.54855
141.10001 | 0.08756 | 11.75844 | 29783.95522
141.15001 | 0.0876 | 11.76225 | 29782.88233
141.20001 | 0.08764 | 11.76675 | 29782.63199
141.25001 | 0.08769 | 11.77087 | 29785.94601
141.30001 | 0.08773 | 11.77481 | 29785.7821
141.35001 | 0.08777 | 11.77925 | 29788.12158
141.40001 | 0.08781 | 11.7835 | 29787.45401
141.45001 | 0.08785 | 11.78744 | 29787.5464
141.50001 | 0.08789 | 11.79181 | 29790.77995
141.55001 | 0.08794 | 11.79606 | 29791.63229
141.60001 | 0.08798 | 11.80006 | 29786.49139
141.65001 | 0.08802 | 11.80425 | 29791.11671
141.70001 | 0.08806 | 11.80837 | 29789.6862
141.75001 | 0.0881 | 11.81256 | 29786.19635
141.80001 | 0.08815 | 11.81662 | 29791.80813
141.85001 | 0.08819 | 11.82081 | 29791.59951
141.90001 | 0.08823 | 11.82512 | 29789.34646
141.95001 | 0.08827 | 11.82919 | 29793.39361
142.00001 | 0.08832 | 11.83325 | 29793.97178
142.05001 | 0.08836 | 11.83781 | 29792.18364
142.10001 | 0.0884 | 11.84187 | 29795.24434
142.15001 | 0.08844 | 11.84569 | 29793.58435
142.20001 | 0.08848 | 11.85012 | 29792.06145
142.25001 | 0.08852 | 11.85431 | 29794.46352
142.30001 | 0.08857 | 11.85819 | 29796.11456
142.35001 | 0.08861 | 11.8625 | 29795.92979
142.40001 | 0.08865 | 11.86681 | 29796.20695
142.45001 | 0.08869 | 11.87075 | 29796.15927
142.50001 | 0.08873 | 11.87506 | 29799.54481
142.55001 | 0.08878 | 11.87937 | 29798.48087
142.60001 | 0.08882 | 11.88344 | 29796.34702
142.65001 | 0.08886 | 11.88744 | 29798.96367
142.70001 | 0.0889 | 11.89175 | 29797.5421
142.75001 | 0.08894 | 11.89587 | 29795.82846
142.80001 | 0.08898 | 11.89994 | 29799.89946
142.85001 | 0.08903 | 11.90412 | 29800.31669
142.90001 | 0.08907 | 11.90844 | 29797.44673
142.95001 | 0.08911 | 11.9125 | 29802.92737
143.00001 | 0.08915 | 11.91656 | 29802.60849
143.05001 | 0.08919 | 11.92112 | 29802.22106
143.10001 | 0.08923 | 11.92506 | 29803.49362
143.15001 | 0.08928 | 11.92919 | 29804.97777
143.20001 | 0.08932 | 11.93356 | 29804.0837
143.25001 | 0.08936 | 11.93762 | 29802.69492
143.30001 | 0.0894 | 11.94144 | 29803.17175
143.35001 | 0.08945 | 11.94587 | 29805.17149
143.40001 | 0.08949 | 11.95006 | 29804.43537
143.45001 | 0.08953 | 11.954 | 29804.91221
143.50001 | 0.08957 | 11.95837 | 29809.36766
143.55001 | 0.08962 | 11.96268 | 29808.56597
143.60001 | 0.08966 | 11.96675 | 29807.8239
143.65001 | 0.0897 | 11.97087 | 29810.47928
143.70001 | 0.08974 | 11.97512 | 29809.77595
143.75001 | 0.08978 | 11.97931 | 29806.31888
143.80001 | 0.08982 | 11.98337 | 29811.21838
143.85001 | 0.08986 | 11.98743 | 29809.52263
143.90001 | 0.0899 | 11.99175 | 29806.71525
143.95001 | 0.08995 | 11.99575 | 29811.57005
144.00001 | 0.08999 | 11.99994 | 29813.36713
144.05001 | 0.09003 | 12.00437 | 29812.20186
144.10001 | 0.09007 | 12.0085 | 29814.57114
144.15001 | 0.09012 | 12.01237 | 29814.21649
144.20001 | 0.09016 | 12.01687 | 29813.31646
144.25001 | 0.0902 | 12.021 | 29815.01222
144.30001 | 0.09024 | 12.02494 | 29813.41183
144.35001 | 0.09029 | 12.02925 | 29816.01655
144.40001 | 0.09033 | 12.03344 | 29814.28206
144.45001 | 0.09037 | 12.03731 | 29813.04824
144.50001 | 0.09042 | 12.04162 | 29816.44273
144.55001 | 0.09046 | 12.04594 | 29817.40534
144.60001 | 0.0905 | 12.05 | 29814.52346
144.65001 | 0.09054 | 12.05425 | 29821.35713
144.70001 | 0.09059 | 12.05844 | 29819.61071
144.75001 | 0.09063 | 12.06275 | 29815.91821
144.80001 | 0.09067 | 12.06675 | 29820.94288
144.85001 | 0.09071 | 12.07081 | 29819.31269
144.90001 | 0.09075 | 12.07512 | 29815.47117
144.95001 | 0.0908 | 12.07912 | 29818.43352
145.00001 | 0.09084 | 12.08312 | 29819.59581
145.05001 | 0.09088 | 12.08769 | 29818.30835
145.10001 | 0.09092 | 12.09181 | 29823.44031
145.15001 | 0.09097 | 12.09569 | 29822.35253
145.20001 | 0.09101 | 12.10019 | 29821.44952
145.25001 | 0.09105 | 12.10437 | 29822.03662
145.30001 | 0.09109 | 12.10831 | 29822.64757
145.35001 | 0.09113 | 12.11256 | 29823.06778
145.40001 | 0.09118 | 12.11681 | 29822.50154
145.45001 | 0.09122 | 12.12069 | 29822.22438
145.50001 | 0.09126 | 12.125 | 29825.27316
145.55001 | 0.0913 | 12.12925 | 29824.74566
145.60001 | 0.09134 | 12.13331 | 29822.77572
145.65001 | 0.09139 | 12.13744 | 29827.45171
145.70001 | 0.09143 | 12.14175 | 29826.59042
145.75001 | 0.09147 | 12.14594 | 29824.62943
145.80001 | 0.09162 | 12.15006 | 29828.45604
145.85001 | 0.09173 | 12.15425 | 29828.84049
145.90001 | 0.09177 | 12.15856 | 29824.47445
145.95001 | 0.0918 | 12.1625 | 29827.54707
146.00001 | 0.09185 | 12.16656 | 29827.23117
146.05001 | 0.09189 | 12.171 | 29826.44737
146.10001 | 0.09193 | 12.17494 | 29827.90768
146.15001 | 0.09197 | 12.17912 | 29831.00414
146.20001 | 0.09202 | 12.1835 | 29831.48098
146.25001 | 0.09206 | 12.18769 | 29831.15315
146.30001 | 0.0921 | 12.19156 | 29831.77006
146.35001 | 0.09215 | 12.196 | 29832.64327
146.40001 | 0.09219 | 12.20012 | 29831.12633
146.45001 | 0.09223 | 12.204 | 29829.42462
146.50001 | 0.09227 | 12.20831 | 29834.07378
146.55001 | 0.09232 | 12.21256 | 29832.58069
146.60001 | 0.09236 | 12.21662 | 29832.36313
146.65001 | 0.0924 | 12.22075 | 29836.46691
146.70001 | 0.09244 | 12.225 | 29834.47015
146.75001 | 0.09249 | 12.22931 | 29832.7744
146.80001 | 0.09253 | 12.23344 | 29839.28323
146.85001 | 0.09257 | 12.2375 | 29837.1017
146.90001 | 0.09261 | 12.24194 | 29834.47015
146.95001 | 0.09266 | 12.24581 | 29837.21793
147.00001 | 0.0927 | 12.24994 | 29836.81262
147.05001 | 0.09274 | 12.25431 | 29836.26723
147.10001 | 0.09278 | 12.25837 | 29838.54115
147.15001 | 0.09282 | 12.26225 | 29838.07027
147.20001 | 0.09287 | 12.26675 | 29836.87222
147.25001 | 0.09291 | 12.27087 | 29840.35313
147.30001 | 0.09295 | 12.27487 | 29840.39187
147.35001 | 0.093 | 12.27931 | 29843.63437
147.40001 | 0.09304 | 12.28356 | 29841.94756
147.45001 | 0.09308 | 12.28744 | 29840.32035
147.50001 | 0.09312 | 12.29175 | 29842.46016
147.55001 | 0.09317 | 12.296 | 29843.238
147.60001 | 0.09321 | 12.29994 | 29838.32955
147.65001 | 0.09325 | 12.30419 | 29844.40327
147.70001 | 0.0933 | 12.30837 | 29843.86384
147.75001 | 0.09334 | 12.31256 | 29840.45446
147.80001 | 0.09338 | 12.31669 | 29845.85166
147.85001 | 0.09342 | 12.32087 | 29845.95597
147.90001 | 0.09347 | 12.32519 | 29842.26942
147.95001 | 0.09351 | 12.32925 | 29844.52844
148.00001 | 0.09356 | 12.33325 | 29846.13478
148.05001 | 0.09359 | 12.33775 | 29843.86086
148.10001 | 0.09364 | 12.34181 | 29846.19141
148.15001 | 0.09368 | 12.34562 | 29844.7907
148.20001 | 0.09373 | 12.35012 | 29845.07084
148.25001 | 0.09376 | 12.35425 | 29845.8308
148.30001 | 0.09381 | 12.35825 | 29847.72027
148.35001 | 0.09385 | 12.36262 | 29848.72162
148.40001 | 0.09389 | 12.36687 | 29847.79477
148.45001 | 0.09394 | 12.37081 | 29846.27187
148.50001 | 0.09398 | 12.37512 | 29849.66934
148.55001 | 0.09402 | 12.37931 | 29848.76931
148.60001 | 0.09407 | 12.38337 | 29845.35098
148.65001 | 0.0941 | 12.38737 | 29848.53685
148.70001 | 0.09415 | 12.39169 | 29847.84842
148.75001 | 0.09419 | 12.39581 | 29846.58778
148.80001 | 0.09424 | 12.4 | 29851.76742
148.85001 | 0.09428 | 12.40419 | 29854.0622
148.90001 | 0.09432 | 12.4085 | 29849.6455
148.95001 | 0.09437 | 12.41256 | 29853.62709
149.00001 | 0.0944 | 12.41669 | 29853.73437
149.05001 | 0.09445 | 12.42112 | 29852.84626
149.10001 | 0.0945 | 12.42506 | 29852.37837
149.15001 | 0.09454 | 12.42906 | 29853.07574
149.20001 | 0.09458 | 12.4335 | 29853.18899
149.25001 | 0.09462 | 12.43756 | 29853.84166
149.30001 | 0.09466 | 12.44144 | 29853.18899
149.35001 | 0.09471 | 12.44594 | 29855.60894
149.40001 | 0.09475 | 12.45006 | 29855.54636
149.45001 | 0.09479 | 12.45406 | 29854.5748
149.50001 | 0.09484 | 12.45844 | 29860.08525
149.55001 | 0.09488 | 12.46275 | 29858.22558
149.60001 | 0.09492 | 12.46675 | 29856.14836
149.65001 | 0.09497 | 12.47081 | 29858.84547
149.70001 | 0.09501 | 12.47506 | 29856.52387
149.75001 | 0.09505 | 12.47919 | 29854.32148
149.80001 | 0.09509 | 12.48325 | 29860.425
149.85001 | 0.09514 | 12.48744 | 29858.58619
149.90001 | 0.09518 | 12.49181 | 29857.45072
149.95001 | 0.09522 | 12.49581 | 29861.01508
150.00001 | 0.09526 | 12.50006 | 29862.19525
150.05001 | 0.09531 | 12.50444 | 29861.95385
150.10001 | 0.09535 | 12.5085 | 29861.44125
150.15001 | 0.09539 | 12.51237 | 29860.9674
150.20001 | 0.09544 | 12.51687 | 29859.53093
150.25001 | 0.09548 | 12.521 | 29862.26976
150.30001 | 0.09552 | 12.52487 | 29860.94654
150.35001 | 0.09556 | 12.52919 | 29863.35158
150.40001 | 0.09561 | 12.53337 | 29861.51278
150.45001 | 0.09565 | 12.53731 | 29861.94491
150.50001 | 0.0957 | 12.54181 | 29866.04273
150.55001 | 0.09574 | 12.546 | 29868.1587
150.60001 | 0.09578 | 12.55 | 29860.9525
150.65001 | 0.09583 | 12.55431 | 29867.36298
150.70001 | 0.09587 | 12.55844 | 29866.62686
150.75001 | 0.09591 | 12.56268 | 29862.33234
150.80001 | 0.09596 | 12.56668 | 29866.48679
150.85001 | 0.096 | 12.57075 | 29865.06224
150.90001 | 0.09604 | 12.57506 | 29861.93001
150.95001 | 0.09609 | 12.57912 | 29866.37056
151.00001 | 0.09613 | 12.58325 | 29868.18552
151.05001 | 0.09617 | 12.58781 | 29867.33317
151.10001 | 0.09621 | 12.59181 | 29869.64881
151.15001 | 0.09626 | 12.59575 | 29867.80703
151.20001 | 0.0963 | 12.60019 | 29867.4196
151.25001 | 0.09634 | 12.60431 | 29867.13052
151.30001 | 0.09639 | 12.60825 | 29868.54911
151.35001 | 0.09643 | 12.61256 | 29868.9127
151.40001 | 0.09648 | 12.61675 | 29867.78319
151.45001 | 0.09652 | 12.62069 | 29867.19906
151.50001 | 0.09656 | 12.62512 | 29871.61875
151.55001 | 0.09661 | 12.62937 | 29872.38169
151.60001 | 0.09665 | 12.63344 | 29868.52825
151.65001 | 0.09669 | 12.6375 | 29870.76938
151.70001 | 0.09673 | 12.64175 | 29869.61007
151.75001 | 0.09678 | 12.64594 | 29867.47921
151.80001 | 0.09682 | 12.65 | 29871.09721
151.85001 | 0.09686 | 12.65412 | 29871.38629
151.90001 | 0.0969 | 12.65844 | 29867.60437
151.95001 | 0.09695 | 12.66237 | 29871.7469
152.00001 | 0.09699 | 12.6665 | 29872.07472
152.05001 | 0.09703 | 12.671 | 29872.14029
152.10001 | 0.09708 | 12.675 | 29874.50361
152.15001 | 0.09712 | 12.67912 | 29876.25301
152.20001 | 0.09717 | 12.68356 | 29875.33808
152.25001 | 0.09721 | 12.68775 | 29875.98777
152.30001 | 0.09726 | 12.69156 | 29875.14734
152.35001 | 0.0973 | 12.69594 | 29876.09208
152.40001 | 0.09734 | 12.70006 | 29873.74067
152.45001 | 0.09738 | 12.704 | 29874.0983
152.50001 | 0.09743 | 12.70831 | 29878.80409
152.55001 | 0.09747 | 12.71262 | 29877.71034
152.60001 | 0.09752 | 12.71669 | 29877.23947
152.65001 | 0.09756 | 12.72081 | 29880.00214
152.70001 | 0.09761 | 12.72506 | 29879.23324
152.75001 | 0.09765 | 12.72931 | 29876.79839
152.80001 | 0.09769 | 12.73337 | 29881.55484
152.85001 | 0.09774 | 12.7375 | 29879.08721
152.90001 | 0.09778 | 12.74187 | 29876.30069
152.95001 | 0.09782 | 12.74581 | 29879.98724
153.00001 | 0.09787 | 12.74994 | 29880.48196
153.05001 | 0.09791 | 12.75431 | 29879.22132
153.10001 | 0.09795 | 12.75837 | 29881.49524
153.15001 | 0.098 | 12.76231 | 29880.7174
153.20001 | 0.09804 | 12.76687 | 29880.75614
153.25001 | 0.09808 | 12.771 | 29883.3549
153.30001 | 0.09812 | 12.77494 | 29881.54292
153.35001 | 0.09817 | 12.77931 | 29884.13274
153.40001 | 0.09822 | 12.78344 | 29881.4863
153.45001 | 0.09826 | 12.78737 | 29880.31209
153.50001 | 0.0983 | 12.79175 | 29884.38308
153.55001 | 0.09835 | 12.79594 | 29884.99403
153.60001 | 0.09839 | 12.79994 | 29880.0081
153.65001 | 0.09844 | 12.80425 | 29886.72853
153.70001 | 0.09848 | 12.80837 | 29885.55133
153.75001 | 0.09852 | 12.81262 | 29881.21808
153.80001 | 0.09857 | 12.81669 | 29886.10268
153.85001 | 0.09861 | 12.82087 | 29885.24139
153.90001 | 0.09865 | 12.82519 | 29883.08072
153.95001 | 0.0987 | 12.82919 | 29885.34272
154.00001 | 0.09874 | 12.83325 | 29885.68544
154.05001 | 0.09879 | 12.83775 | 29884.53209
154.10001 | 0.09883 | 12.84175 | 29887.59279
154.15001 | 0.09887 | 12.84562 | 29885.84042
154.20001 | 0.09892 | 12.85019 | 29885.50365
154.25001 | 0.09896 | 12.85437 | 29887.42292
154.30001 | 0.099 | 12.85831 | 29887.64942
154.35001 | 0.09905 | 12.86262 | 29887.86399
154.40001 | 0.09909 | 12.86687 | 29887.37822
154.45001 | 0.09913 | 12.87069 | 29884.24599
154.50001 | 0.09918 | 12.87506 | 29887.9385
154.55001 | 0.09922 | 12.87925 | 29887.59577
154.60001 | 0.09927 | 12.88325 | 29884.3205
154.65001 | 0.09931 | 12.88731 | 29888.1799
154.70001 | 0.09935 | 12.89169 | 29887.69412
154.75001 | 0.0994 | 12.89587 | 29886.99377
154.80001 | 0.09944 | 12.90006 | 29891.2555
154.85001 | 0.09948 | 12.90425 | 29891.43729
154.90001 | 0.09952 | 12.90856 | 29887.3812
154.95001 | 0.09957 | 12.91256 | 29891.05582
155.00001 | 0.09962 | 12.91662 | 29890.09321
155.05001 | 0.09966 | 12.92106 | 29888.24844
155.10001 | 0.0997 | 12.92494 | 29888.4064
155.15001 | 0.09975 | 12.929 | 29890.34653
155.20001 | 0.09979 | 12.9335 | 29890.88297
155.25001 | 0.09984 | 12.93762 | 29892.25984
155.30001 | 0.09988 | 12.9415 | 29891.5416
155.35001 | 0.09992 | 12.94594 | 29893.1241
155.40001 | 0.09997 | 12.95012 | 29891.87539
155.45001 | 0.10001 | 12.95412 | 29891.53862
155.50001 | 0.10006 | 12.95844 | 29895.50829
155.55001 | 0.1001 | 12.96269 | 29894.20593
155.60001 | 0.10015 | 12.96662 | 29892.02738
155.65001 | 0.10019 | 12.97075 | 29894.98377
155.70001 | 0.10023 | 12.975 | 29893.40723
155.75001 | 0.10028 | 12.97919 | 29891.78598
155.80001 | 0.10032 | 12.98337 | 29898.42296
155.85001 | 0.10037 | 12.98744 | 29896.6527
155.90001 | 0.10041 | 12.99187 | 29893.79764
155.95001 | 0.10046 | 12.99587 | 29897.94016
156.00001 | 0.1005 | 13 | 29897.83585
156.05001 | 0.10055 | 13.00437 | 29896.13712
156.10001 | 0.1006 | 13.00844 | 29897.68386
156.15001 | 0.10064 | 13.01231 | 29896.92986
156.20001 | 0.10068 | 13.01681 | 29895.96128
156.25001 | 0.10073 | 13.02087 | 29898.46468
156.30001 | 0.10077 | 13.02487 | 29897.7524
156.35001 | 0.10082 | 13.02925 | 29900.51806
156.40001 | 0.10086 | 13.0335 | 29898.33355
156.45001 | 0.10091 | 13.03744 | 29898.16368
156.50001 | 0.10095 | 13.04181 | 29900.96509
156.55001 | 0.10099 | 13.04606 | 29901.42703
156.60001 | 0.10104 | 13.05 | 29895.84208
156.65001 | 0.10108 | 13.05425 | 29901.39723
156.70001 | 0.10113 | 13.05831 | 29899.81174
156.75001 | 0.10117 | 13.06256 | 29895.04039
156.80001 | 0.10122 | 13.06662 | 29901.54326
156.85001 | 0.10126 | 13.07081 | 29901.88599
156.90001 | 0.1013 | 13.07512 | 29898.03255
156.95001 | 0.10135 | 13.07925 | 29901.64459
157.00001 | 0.1014 | 13.08325 | 29901.63565
157.05001 | 0.1016 | 13.08781 | 29899.62995
157.10001 | 0.10177 | 13.09187 | 29903.75161
157.15001 | 0.10181 | 13.09569 | 29900.95615
157.20001 | 0.10185 | 13.10012 | 29899.66869
157.25001 | 0.1019 | 13.10425 | 29900.07401
157.30001 | 0.10194 | 13.10819 | 29901.48067
157.35001 | 0.10198 | 13.11256 | 29902.0648
157.40001 | 0.10203 | 13.11681 | 29902.38965
157.45001 | 0.10207 | 13.12075 | 29901.29292
157.50001 | 0.10212 | 13.12518 | 29905.42352
157.55001 | 0.10216 | 13.12937 | 29904.35362
157.60001 | 0.1022 | 13.13344 | 29899.62399
157.65001 | 0.10225 | 13.13744 | 29902.93205
157.70001 | 0.10229 | 13.14169 | 29901.64161
157.75001 | 0.10233 | 13.14581 | 29898.26798
157.80001 | 0.10238 | 13.14993 | 29903.44763
157.85001 | 0.10243 | 13.15412 | 29904.75595
157.90001 | 0.10247 | 13.15844 | 29901.63565
157.95001 | 0.10251 | 13.1625 | 29905.52485
158.00001 | 0.10256 | 13.16662 | 29905.64406
158.05001 | 0.10261 | 13.17112 | 29904.71125
158.10001 | 0.10265 | 13.17506 | 29905.59638
158.15001 | 0.10269 | 13.17912 | 29905.75433
158.20001 | 0.10274 | 13.1835 | 29904.96755
158.25001 | 0.10278 | 13.18762 | 29905.1553
158.30001 | 0.10282 | 13.1915 | 29905.3967
158.35001 | 0.10287 | 13.19587 | 29906.29971
158.40001 | 0.10292 | 13.2 | 29905.06887
158.45001 | 0.10296 | 13.204 | 29904.68442
158.50001 | 0.10301 | 13.20844 | 29910.07566
158.55001 | 0.10305 | 13.21269 | 29909.30974
158.60001 | 0.10309 | 13.21675 | 29907.16994
158.65001 | 0.10314 | 13.22087 | 29909.35743
158.70001 | 0.10318 | 13.22506 | 29907.6885
158.75001 | 0.10323 | 13.22925 | 29904.45495
158.80001 | 0.10327 | 13.23337 | 29910.54356
158.85001 | 0.10332 | 13.23744 | 29909.30974
158.90001 | 0.10336 | 13.24181 | 29906.3623
158.95001 | 0.10341 | 13.24581 | 29910.2217
159.00001 | 0.10345 | 13.24994 | 29911.3363
159.05001 | 0.10349 | 13.25437 | 29910.10845
159.10001 | 0.10354 | 13.25844 | 29911.06808
159.15001 | 0.10359 | 13.26237 | 29911.08
159.20001 | 0.10363 | 13.26687 | 29910.44521
159.25001 | 0.10367 | 13.271 | 29911.95917
159.30001 | 0.10372 | 13.27487 | 29910.37369
159.35001 | 0.10377 | 13.27925 | 29912.34958
159.40001 | 0.10381 | 13.28344 | 29910.52866
159.45001 | 0.10385 | 13.28731 | 29909.75976
159.50001 | 0.1039 | 13.29169 | 29913.06186
159.55001 | 0.10395 | 13.296 | 29914.37316
159.60001 | 0.10399 | 13.3 | 29909.53028
159.65001 | 0.10403 | 13.30425 | 29915.61592
159.70001 | 0.10408 | 13.30844 | 29914.30163
159.75001 | 0.10412 | 13.31269 | 29909.98924
159.80001 | 0.10417 | 13.31675 | 29914.17646
159.85001 | 0.10421 | 13.32081 | 29912.32872
159.90001 | 0.10426 | 13.32506 | 29908.81503
159.95001 | 0.1043 | 13.32906 | 29912.05454
160.00001 | 0.10435 | 13.33319 | 29913.54465
160.05001 | 0.10439 | 13.33768 | 29912.41813
160.10001 | 0.10444 | 13.34181 | 29915.79771
160.15001 | 0.10448 | 13.34575 | 29915.52353
160.20001 | 0.10452 | 13.35019 | 29914.096
160.25001 | 0.10457 | 13.35437 | 29913.23471
160.30001 | 0.10462 | 13.35831 | 29914.43574
160.35001 | 0.10466 | 13.36262 | 29914.87086
160.40001 | 0.1047 | 13.36681 | 29913.64598
160.45001 | 0.10475 | 13.37062 | 29911.5032
160.50001 | 0.1048 | 13.37506 | 29915.28213
160.55001 | 0.10484 | 13.37931 | 29916.00931
160.60001 | 0.10489 | 13.38331 | 29912.85622
160.65001 | 0.10493 | 13.38744 | 29915.49075
160.70001 | 0.10498 | 13.39175 | 29915.45498
160.75001 | 0.10502 | 13.396 | 29912.93669
160.80001 | 0.10506 | 13.40006 | 29916.58449
160.85001 | 0.10511 | 13.40419 | 29916.1762
160.90001 | 0.10516 | 13.4085 | 29911.91149
160.95001 | 0.1052 | 13.4125 | 29915.61592
161.00001 | 0.10524 | 13.41656 | 29915.54737
161.05001 | 0.10529 | 13.421 | 29913.39862
161.10001 | 0.10534 | 13.42494 | 29915.26127
161.15001 | 0.10538 | 13.42906 | 29917.36233
161.20001 | 0.10542 | 13.4335 | 29916.69774
161.25001 | 0.10547 | 13.43769 | 29917.98818
161.30001 | 0.10551 | 13.4415 | 29917.91368
161.35001 | 0.10556 | 13.446 | 29918.74218
161.40001 | 0.10561 | 13.45012 | 29917.30571
161.45001 | 0.10565 | 13.45406 | 29915.8901
161.50001 | 0.1057 | 13.45837 | 29919.7644
161.55001 | 0.10574 | 13.46262 | 29918.11037
161.60001 | 0.10578 | 13.46662 | 29917.17458
161.65001 | 0.10583 | 13.47075 | 29920.5333
161.70001 | 0.10588 | 13.47506 | 29919.73758
161.75001 | 0.10592 | 13.47931 | 29917.57393
161.80001 | 0.10597 | 13.48344 | 29923.45989
161.85001 | 0.10602 | 13.4875 | 29921.23961
161.90001 | 0.10606 | 13.49194 | 29918.10143
161.95001 | 0.1061 | 13.49587 | 29920.73596
162.00001 | 0.10615 | 13.5 | 29919.95811
162.05001 | 0.10619 | 13.50431 | 29918.80178
162.10001 | 0.10623 | 13.50837 | 29920.20249
162.15001 | 0.10628 | 13.51225 | 29919.32631
162.20001 | 0.10633 | 13.51675 | 29918.30409
162.25001 | 0.10637 | 13.52087 | 29922.00255
162.30001 | 0.10642 | 13.52487 | 29921.12935
162.35001 | 0.10646 | 13.52925 | 29923.85626
162.40001 | 0.10651 | 13.5335 | 29922.09792
162.45001 | 0.10656 | 13.53743 | 29921.57638
162.50001 | 0.1066 | 13.54181 | 29924.84868
162.55001 | 0.10665 | 13.546 | 29924.73245
162.60001 | 0.1067 | 13.54994 | 29918.45608
162.65001 | 0.10674 | 13.55418 | 29924.24965
162.70001 | 0.10679 | 13.55837 | 29922.60754
162.75001 | 0.10683 | 13.56256 | 29918.27726
162.80001 | 0.10688 | 13.56669 | 29923.74599
162.85001 | 0.10693 | 13.57081 | 29923.35558
162.90001 | 0.10697 | 13.57519 | 29919.63327
162.95001 | 0.10702 | 13.57925 | 29923.51353
163.00001 | 0.10706 | 13.58325 | 29923.81155
163.05001 | 0.1071 | 13.58775 | 29921.19491
163.10001 | 0.10715 | 13.59175 | 29924.01123
163.15001 | 0.1072 | 13.59562 | 29922.81616
163.20001 | 0.10724 | 13.60006 | 29922.10388
163.25001 | 0.10729 | 13.60425 | 29922.96219
163.30001 | 0.10733 | 13.60825 | 29924.90828
163.35001 | 0.10738 | 13.61262 | 29925.36426
163.40001 | 0.10743 | 13.61694 | 29925.37022
163.45001 | 0.10747 | 13.62075 | 29922.00553
163.50001 | 0.10752 | 13.62512 | 29925.20034
163.55001 | 0.10756 | 13.62931 | 29925.4179
163.60001 | 0.10761 | 13.63331 | 29920.69125
163.65001 | 0.10765 | 13.63737 | 29923.96355
163.70001 | 0.1077 | 13.64169 | 29923.25723
163.75001 | 0.10774 | 13.64587 | 29921.57638
163.80001 | 0.10779 | 13.64994 | 29925.403
163.85001 | 0.10784 | 13.65419 | 29926.44012
163.90001 | 0.10788 | 13.65856 | 29923.20359
163.95001 | 0.10793 | 13.66256 | 29926.52655
164.00001 | 0.10797 | 13.66662 | 29925.56989
164.05001 | 0.10802 | 13.67112 | 29924.74139
164.10001 | 0.10807 | 13.67506 | 29924.33608
164.15001 | 0.10812 | 13.67906 | 29924.86358
164.20001 | 0.10816 | 13.6835 | 29924.91722
164.25001 | 0.1082 | 13.68756 | 29923.92182
164.30001 | 0.10825 | 13.69144 | 29924.22283
164.35001 | 0.1083 | 13.69594 | 29925.71592
164.40001 | 0.10834 | 13.70012 | 29926.14806
164.45001 | 0.10839 | 13.70406 | 29925.78447
164.50001 | 0.10843 | 13.70843 | 29929.19981
164.55001 | 0.10848 | 13.71269 | 29927.45936
164.60001 | 0.10853 | 13.71669 | 29925.3732
164.65001 | 0.10857 | 13.72081 | 29928.52032
164.70001 | 0.10862 | 13.72506 | 29926.5027
164.75001 | 0.10866 | 13.72925 | 29924.19004
164.80001 | 0.10871 | 13.73331 | 29929.84354
164.85001 | 0.10876 | 13.73744 | 29927.88851
164.90001 | 0.1088 | 13.74187 | 29925.73082
164.95001 | 0.10885 | 13.74587 | 29930.09686
165.00001 | 0.10889 | 13.75 | 29930.18329
165.05001 | 0.10894 | 13.75437 | 29928.01368
165.10001 | 0.10899 | 13.7585 | 29928.82431
165.15001 | 0.10903 | 13.76237 | 29928.28786
165.20001 | 0.10908 | 13.76687 | 29927.17028
165.25001 | 0.10913 | 13.77094 | 29928.52628
165.30001 | 0.10917 | 13.77481 | 29927.35803
165.35001 | 0.10922 | 13.77919 | 29929.474
165.40001 | 0.10926 | 13.78344 | 29928.60377
165.45001 | 0.10931 | 13.78737 | 29928.06733
165.50001 | 0.10935 | 13.79175 | 29931.06842
165.55001 | 0.1094 | 13.79594 | 29931.63168
165.60001 | 0.10945 | 13.79994 | 29925.6593
165.65001 | 0.1095 | 13.80431 | 29932.5645
165.70001 | 0.10954 | 13.80844 | 29932.28436
165.75001 | 0.10959 | 13.81269 | 29926.89013
165.80001 | 0.10964 | 13.81669 | 29931.71513
165.85001 | 0.10968 | 13.82081 | 29930.37999
165.90001 | 0.10973 | 13.82512 | 29926.13018
165.95001 | 0.10977 | 13.82919 | 29930.05514
166.00001 | 0.10982 | 13.83325 | 29930.50218
166.05001 | 0.10987 | 13.83781 | 29929.24452
166.10001 | 0.10991 | 13.84187 | 29933.0771
166.15001 | 0.10996 | 13.84569 | 29929.5336
166.20001 | 0.11001 | 13.85012 | 29927.95408
166.25001 | 0.11005 | 13.85425 | 29928.32661
166.30001 | 0.1101 | 13.85825 | 29929.64387
166.35001 | 0.11015 | 13.8625 | 29930.35614
166.40001 | 0.11019 | 13.86675 | 29929.34883
166.45001 | 0.11024 | 13.87062 | 29928.99418
166.50001 | 0.11029 | 13.87506 | 29932.87742
166.55001 | 0.11045 | 13.87937 | 29933.37214
166.60001 | 0.1105 | 13.88344 | 29930.65119
166.65001 | 0.11054 | 13.8875 | 29932.76119
166.70001 | 0.11059 | 13.89181 | 29930.86576
166.75001 | 0.11064 | 13.89594 | 29927.47426
166.80001 | 0.11068 | 13.9 | 29931.10716
166.85001 | 0.11073 | 13.90419 | 29931.96845
166.90001 | 0.11077 | 13.90844 | 29926.90802
166.95001 | 0.11082 | 13.91244 | 29930.91047
167.00001 | 0.11087 | 13.91656 | 29931.63168
167.05001 | 0.11091 | 13.921 | 29931.06842
167.10001 | 0.11096 | 13.925 | 29931.56612
167.15001 | 0.11101 | 13.92912 | 29933.67314
167.20001 | 0.11105 | 13.93356 | 29932.55854
167.25001 | 0.1111 | 13.93768 | 29932.44231
167.30001 | 0.11114 | 13.9415 | 29931.6287
167.35001 | 0.11119 | 13.94594 | 29932.36482
167.40001 | 0.11124 | 13.95 | 29930.33528
167.45001 | 0.11128 | 13.95394 | 29929.99554
167.50001 | 0.11133 | 13.95837 | 29934.79669
167.55001 | 0.11138 | 13.96262 | 29934.66258
167.60001 | 0.11142 | 13.96662 | 29932.54662
167.65001 | 0.11147 | 13.97087 | 29935.32419
167.70001 | 0.11152 | 13.97506 | 29934.65364
167.75001 | 0.11156 | 13.97931 | 29930.94027
167.80001 | 0.11161 | 13.98344 | 29936.30171
167.85001 | 0.11165 | 13.9875 | 29933.47943
167.90001 | 0.1117 | 13.99187 | 29930.62437
167.95001 | 0.11175 | 13.99581 | 29934.04567
168.00001 | 0.1118 | 13.99987 | 29933.09498
168.05001 | 0.11185 | 14.00425 | 29931.04756
168.10001 | 0.11189 | 14.00837 | 29934.38244
168.15001 | 0.11194 | 14.01231 | 29934.63874
168.20001 | 0.11198 | 14.01687 | 29934.53741
168.25001 | 0.11203 | 14.021 | 29936.85007
168.30001 | 0.11208 | 14.025 | 29934.67152
168.35001 | 0.11213 | 14.02931 | 29937.30307
168.40001 | 0.11217 | 14.0335 | 29933.28869
168.45001 | 0.11222 | 14.03737 | 29931.64063
168.50001 | 0.11227 | 14.04169 | 29935.16922
168.55001 | 0.11231 | 14.04594 | 29936.20932
168.60001 | 0.11236 | 14.04987 | 29930.72569
168.65001 | 0.11241 | 14.05419 | 29937.55341
168.70001 | 0.11246 | 14.05837 | 29936.28085
168.75001 | 0.1125 | 14.06269 | 29933.14266
168.80001 | 0.11254 | 14.06669 | 29937.24942
168.85001 | 0.11259 | 14.07081 | 29935.03213
168.90001 | 0.11264 | 14.07512 | 29931.54228
168.95001 | 0.11268 | 14.07919 | 29934.73411
169.00001 | 0.11273 | 14.08325 | 29936.20336
169.05001 | 0.11278 | 14.08775 | 29934.35562
169.10001 | 0.11283 | 14.09175 | 29937.08551
169.15001 | 0.11288 | 14.09569 | 29935.15134
169.20001 | 0.11292 | 14.10019 | 29935.21392
169.25001 | 0.11297 | 14.10437 | 29935.6699
169.30001 | 0.11302 | 14.10831 | 29936.409
169.35001 | 0.11307 | 14.11256 | 29935.05299
169.40001 | 0.11311 | 14.11687 | 29933.81917
169.45001 | 0.11316 | 14.12075 | 29932.06382
169.50001 | 0.11321 | 14.12506 | 29935.36592
169.55001 | 0.11325 | 14.12925 | 29934.83245
169.60001 | 0.1133 | 14.13331 | 29932.0668
169.65001 | 0.11335 | 14.13737 | 29935.81295
169.70001 | 0.1134 | 14.14169 | 29935.19008
169.75001 | 0.11344 | 14.14587 | 29933.22611
169.80001 | 0.11349 | 14.15006 | 29937.97064
169.85001 | 0.11354 | 14.15425 | 29939.06736
169.90001 | 0.11359 | 14.15862 | 29933.29465
169.95001 | 0.11363 | 14.16256 | 29936.409
170.00001 | 0.11368 | 14.16662 | 29934.93378
170.05001 | 0.11373 | 14.17106 | 29933.393
170.10001 | 0.11377 | 14.17494 | 29934.23939
170.15001 | 0.11383 | 14.17906 | 29936.23018
170.20001 | 0.11387 | 14.1835 | 29936.09011
170.25001 | 0.11392 | 14.18762 | 29936.34939
170.30001 | 0.11396 | 14.1915 | 29935.95302
170.35001 | 0.11401 | 14.196 | 29937.89613
170.40001 | 0.11406 | 14.20012 | 29936.47456
170.45001 | 0.1141 | 14.20412 | 29934.45992
170.50001 | 0.11415 | 14.20837 | 29937.72626
170.55001 | 0.11421 | 14.21262 | 29934.88014
170.60001 | 0.11425 | 14.21662 | 29933.81619
170.65001 | 0.1143 | 14.22075 | 29937.09743
170.70001 | 0.11434 | 14.225 | 29935.86361
170.75001 | 0.11439 | 14.22919 | 29933.3632
170.80001 | 0.11444 | 14.23331 | 29939.83328
170.85001 | 0.11449 | 14.23756 | 29938.91537
170.90001 | 0.11454 | 14.242 | 29937.37459
170.95001 | 0.11459 | 14.24594 | 29939.5442
171.00001 | 0.11463 | 14.25006 | 29938.43853
171.05001 | 0.11468 | 14.25437 | 29935.84573
171.10001 | 0.11473 | 14.25837 | 29936.257
171.15001 | 0.11478 | 14.26225 | 29934.76987
171.20001 | 0.11482 | 14.26675 | 29933.80427
171.25001 | 0.11487 | 14.27081 | 29936.61463
171.30001 | 0.11492 | 14.27481 | 29936.97822
171.35001 | 0.11496 | 14.27925 | 29940.33098
171.40001 | 0.11502 | 14.28356 | 29939.67831
171.45001 | 0.11506 | 14.28744 | 29938.04514
171.50001 | 0.11511 | 14.29187 | 29939.57698
171.55001 | 0.11516 | 14.29606 | 29940.46211
171.60001 | 0.11521 | 14.3 | 29932.5943
171.65001 | 0.11526 | 14.30425 | 29938.14945
171.70001 | 0.1153 | 14.30831 | 29936.84113
171.75001 | 0.11535 | 14.31256 | 29933.6344
171.80001 | 0.1154 | 14.31656 | 29938.19416
171.85001 | 0.11545 | 14.32075 | 29937.32393
171.90001 | 0.11549 | 14.32506 | 29934.61788
171.95001 | 0.11554 | 14.32925 | 29939.21936
172.00001 | 0.11559 | 14.33325 | 29939.54718
172.05001 | 0.11564 | 14.33781 | 29936.82623
172.10001 | 0.11569 | 14.34187 | 29940.22369
172.15001 | 0.11574 | 14.34569 | 29937.24644
172.20001 | 0.11578 | 14.35012 | 29935.76825
172.25001 | 0.11583 | 14.35425 | 29936.45668
172.30001 | 0.11588 | 14.35819 | 29937.75904
172.35001 | 0.11593 | 14.36256 | 29937.33883
172.40001 | 0.11597 | 14.36687 | 29937.80375
172.45001 | 0.11603 | 14.37075 | 29936.18548
172.50001 | 0.11607 | 14.37512 | 29939.74686
172.55001 | 0.11612 | 14.37937 | 29937.86931
172.60001 | 0.11617 | 14.38344 | 29933.52115
172.65001 | 0.11622 | 14.3875 | 29936.7696
172.70001 | 0.11627 | 14.39175 | 29935.45532
172.75001 | 0.11632 | 14.39581 | 29932.04594
172.80001 | 0.11636 | 14.39994 | 29936.87391
172.85001 | 0.11641 | 14.40412 | 29938.06899
172.90001 | 0.11647 | 14.40844 | 29934.6
172.95001 | 0.11652 | 14.4125 | 29938.59947
173.00001 | 0.11656 | 14.41662 | 29938.13157
173.05001 | 0.11662 | 14.42112 | 29937.58321
173.10001 | 0.11667 | 14.42506 | 29936.26893
173.15001 | 0.11671 | 14.42919 | 29937.62791
173.20001 | 0.11676 | 14.43356 | 29937.50274
173.25001 | 0.11681 | 14.43762 | 29936.25104
173.30001 | 0.11686 | 14.4415 | 29935.60731
173.35001 | 0.11691 | 14.44594 | 29937.60109
173.40001 | 0.11696 | 14.45 | 29936.00368
173.45001 | 0.11701 | 14.454 | 29935.91428
173.50001 | 0.11705 | 14.45837 | 29940.03594
173.55001 | 0.1171 | 14.46269 | 29939.15677
173.60001 | 0.11715 | 14.46669 | 29937.03187
173.65001 | 0.1172 | 14.47087 | 29939.11803
173.70001 | 0.11725 | 14.47506 | 29936.87093
173.75001 | 0.1173 | 14.47925 | 29933.0622
173.80001 | 0.11735 | 14.48331 | 29938.15541
173.85001 | 0.1174 | 14.48744 | 29936.77258
173.90001 | 0.11749 | 14.49181 | 29935.1126
173.95001 | 0.11756 | 14.49575 | 29938.73954
174.00001 | 0.11761 | 14.49994 | 29938.34913
174.05001 | 0.11766 | 14.50444 | 29937.79778
174.10001 | 0.1177 | 14.5085 | 29940.32204
174.15001 | 0.11775 | 14.51244 | 29938.50112
174.20001 | 0.1178 | 14.51693 | 29937.32989
174.25001 | 0.11785 | 14.521 | 29937.90805
174.30001 | 0.1179 | 14.52487 | 29935.06193
174.35001 | 0.11795 | 14.52925 | 29936.65934
174.40001 | 0.118 | 14.53337 | 29935.33611
174.45001 | 0.11804 | 14.53725 | 29934.45098
174.50001 | 0.11809 | 14.54169 | 29937.765
174.55001 | 0.11814 | 14.546 | 29940.35482
174.60001 | 0.11819 | 14.54994 | 29935.48214
174.65001 | 0.11824 | 14.55437 | 29941.383
174.70001 | 0.11829 | 14.5585 | 29940.91213
174.75001 | 0.11834 | 14.56269 | 29934.22151
174.80001 | 0.11839 | 14.56669 | 29937.7054
174.85001 | 0.11844 | 14.57081 | 29936.84411
174.90001 | 0.11848 | 14.57512 | 29933.27975
174.95001 | 0.11853 | 14.57919 | 29937.4938
175.00001 | 0.11858 | 14.58319 | 29936.69808
175.05001 | 0.11863 | 14.58769 | 29934.42714
175.10001 | 0.11868 | 14.59181 | 29938.99882
175.15001 | 0.11873 | 14.59569 | 29937.01696
175.20001 | 0.11878 | 14.60019 | 29936.55503
175.25001 | 0.11882 | 14.60437 | 29936.54907
175.30001 | 0.11887 | 14.60831 | 29936.74278
175.35001 | 0.11892 | 14.61262 | 29936.1527
175.40001 | 0.11897 | 14.61687 | 29935.58645
175.45001 | 0.11902 | 14.62069 | 29932.79397
175.50001 | 0.11907 | 14.625 | 29935.55069
175.55001 | 0.11912 | 14.62925 | 29934.74603
175.60001 | 0.11917 | 14.63331 | 29932.48403
175.65001 | 0.11921 | 14.63744 | 29936.73086
175.70001 | 0.11927 | 14.64175 | 29936.12289
175.75001 | 0.11931 | 14.64594 | 29933.94136
175.80001 | 0.11936 | 14.65012 | 29938.02726
175.85001 | 0.11941 | 14.65425 | 29938.15839
175.90001 | 0.11946 | 14.65856 | 29932.33502
175.95001 | 0.11951 | 14.66244 | 29934.4182
176.00001 | 0.11956 | 14.6665 | 29933.53605
176.05001 | 0.11961 | 14.671 | 29932.88934
176.10001 | 0.11966 | 14.67494 | 29934.6298
176.15001 | 0.11975 | 14.67906 | 29935.92024
176.20001 | 0.11983 | 14.68356 | 29936.44476
176.25001 | 0.11988 | 14.68769 | 29937.54745
176.30001 | 0.11993 | 14.69156 | 29936.12885
176.35001 | 0.11998 | 14.696 | 29936.62655
176.40001 | 0.12003 | 14.70012 | 29934.38244
176.45001 | 0.12008 | 14.70412 | 29933.32148
176.50001 | 0.12013 | 14.70837 | 29937.34181
176.55001 | 0.12018 | 14.71262 | 29934.448
176.60001 | 0.12023 | 14.71662 | 29933.08604
176.65001 | 0.12028 | 14.72068 | 29935.81891
176.70001 | 0.12033 | 14.725 | 29934.22151
176.75001 | 0.12037 | 14.72925 | 29933.37214
176.80001 | 0.12043 | 14.73344 | 29939.08823
176.85001 | 0.12047 | 14.7375 | 29936.72788
176.90001 | 0.12053 | 14.74194 | 29933.44367
176.95001 | 0.12057 | 14.74594 | 29936.49244
177.00001 | 0.12062 | 14.75 | 29935.63414
177.05001 | 0.12067 | 14.75437 | 29933.93242
177.10001 | 0.12072 | 14.75831 | 29933.62248
177.15001 | 0.12077 | 14.76225 | 29933.41386
177.20001 | 0.12082 | 14.76675 | 29933.06816
177.25001 | 0.12087 | 14.77087 | 29935.55367
177.30001 | 0.12092 | 14.77487 | 29934.6894
177.35001 | 0.12097 | 14.77931 | 29937.30605
177.40001 | 0.12102 | 14.78356 | 29935.75037
177.45001 | 0.12107 | 14.78744 | 29933.30956
177.50001 | 0.12112 | 14.79181 | 29934.82947
177.55001 | 0.12117 | 14.796 | 29935.27651
177.60001 | 0.12122 | 14.79994 | 29929.63791
177.65001 | 0.12127 | 14.80419 | 29934.82947
177.70001 | 0.12131 | 14.80831 | 29933.66718
177.75001 | 0.12137 | 14.81256 | 29929.97169
177.80001 | 0.12142 | 14.81669 | 29936.27489
177.85001 | 0.12147 | 14.82081 | 29935.71162
177.90001 | 0.12152 | 14.82519 | 29931.58102
177.95001 | 0.12158 | 14.82925 | 29934.58807
178.00001 | 0.12164 | 14.83325 | 29934.39734
178.05001 | 0.12169 | 14.83775 | 29931.38731
178.10001 | 0.12173 | 14.84181 | 29934.14104
178.15001 | 0.12179 | 14.84562 | 29932.6092
178.20001 | 0.12183 | 14.85012 | 29931.34856
178.25001 | 0.12188 | 14.85431 | 29933.10988
178.30001 | 0.12193 | 14.85825 | 29933.89368
178.35001 | 0.12198 | 14.86256 | 29932.51979
178.40001 | 0.12203 | 14.86687 | 29932.58536
178.45001 | 0.12208 | 14.87075 | 29930.76146
178.50001 | 0.12213 | 14.87512 | 29933.88176
178.55001 | 0.12218 | 14.87937 | 29933.58374
178.60001 | 0.12223 | 14.88337 | 29929.55744
178.65001 | 0.12228 | 14.88744 | 29932.3231
178.70001 | 0.12233 | 14.89168 | 29930.52304
178.75001 | 0.12238 | 14.89581 | 29926.60403
178.80001 | 0.12243 | 14.89994 | 29931.92673
178.85001 | 0.12248 | 14.90412 | 29933.07412
178.90001 | 0.12253 | 14.9085 | 29928.98524
178.95001 | 0.12258 | 14.91256 | 29934.03077
179.00001 | 0.12263 | 14.91662 | 29932.59728
179.05001 | 0.12268 | 14.92112 | 29929.56042
179.10001 | 0.12273 | 14.925 | 29929.78394
179.15001 | 0.12278 | 14.92906 | 29929.36969
179.20001 | 0.12283 | 14.93344 | 29929.59321
179.25001 | 0.12288 | 14.93756 | 29929.66473
179.30001 | 0.12296 | 14.94144 | 29929.96871
179.35001 | 0.12307 | 14.94587 | 29931.53036
179.40001 | 0.12311 | 14.95006 | 29929.98064
179.45001 | 0.12316 | 14.95412 | 29930.60052
179.50001 | 0.12322 | 14.95844 | 29934.32581
179.55001 | 0.12326 | 14.96269 | 29931.06544
179.60001 | 0.12331 | 14.96675 | 29929.72136
179.65001 | 0.12336 | 14.97081 | 29932.51979
179.70001 | 0.12341 | 14.975 | 29928.93457
179.75001 | 0.12347 | 14.97919 | 29926.82159
179.80001 | 0.12351 | 14.98337 | 29932.77013
179.85001 | 0.12357 | 14.98744 | 29931.47671
179.90001 | 0.12361 | 14.99187 | 29928.2968
179.95001 | 0.12367 | 14.99587 | 29932.03998
180.00001 | 0.12371 | 15 | 29931.72705
180.05001 | 0.12376 | 15.00444 | 29929.23558
180.10001 | 0.12382 | 15.0085 | 29929.92699
180.15001 | 0.12387 | 15.01237 | 29928.37727
180.20001 | 0.12392 | 15.01681 | 29927.59049
180.25001 | 0.12397 | 15.02094 | 29929.01802
180.30001 | 0.12402 | 15.02487 | 29927.87063
180.35001 | 0.12406 | 15.02919 | 29930.44257
180.40001 | 0.12412 | 15.03337 | 29928.36237
180.45001 | 0.12417 | 15.03737 | 29928.07925
180.50001 | 0.12422 | 15.04175 | 29931.20253
180.55001 | 0.12427 | 15.046 | 29931.73599
180.60001 | 0.12432 | 15.05 | 29925.39704
180.65001 | 0.12437 | 15.05431 | 29930.8598
180.70001 | 0.12442 | 15.05837 | 29929.10445
180.75001 | 0.12447 | 15.06262 | 29922.99795
180.80001 | 0.12452 | 15.06669 | 29928.57993
180.85001 | 0.12457 | 15.07081 | 29927.40571
180.90001 | 0.12462 | 15.07506 | 29923.26021
180.95001 | 0.12467 | 15.07912 | 29926.35071
181.00001 | 0.12472 | 15.08325 | 29928.09713
181.05001 | 0.12477 | 15.08781 | 29926.80371
181.10001 | 0.12482 | 15.09187 | 29930.21011
181.15001 | 0.12487 | 15.09575 | 29926.82159
181.20001 | 0.12493 | 15.10018 | 29925.27783
181.25001 | 0.12498 | 15.10437 | 29925.09604
181.30001 | 0.12502 | 15.10825 | 29925.06623
181.35001 | 0.12507 | 15.11256 | 29924.7086
181.40001 | 0.12512 | 15.11681 | 29924.82781
181.45001 | 0.12518 | 15.12062 | 29922.36018
181.50001 | 0.12523 | 15.12506 | 29926.20766
181.55001 | 0.12528 | 15.12925 | 29925.66228
181.60001 | 0.12533 | 15.13337 | 29922.84
181.65001 | 0.12538 | 15.1375 | 29926.64576
181.70001 | 0.12543 | 15.14175 | 29924.01421
181.75001 | 0.12548 | 15.14594 | 29921.05484
181.80001 | 0.12554 | 15.15006 | 29925.68016
181.85001 | 0.12561 | 15.15419 | 29925.01855
181.90001 | 0.12567 | 15.15844 | 29919.82996
181.95001 | 0.12573 | 15.16244 | 29922.58072
182.00001 | 0.12578 | 15.1665 | 29922.52707
182.05001 | 0.12582 | 15.171 | 29922.1307
182.10001 | 0.12588 | 15.175 | 29923.17975
182.15001 | 0.12593 | 15.17912 | 29925.05729
182.20001 | 0.12598 | 15.1835 | 29923.04265
182.25001 | 0.12603 | 15.18769 | 29922.44065
182.30001 | 0.12608 | 15.19156 | 29922.23799
182.35001 | 0.12613 | 15.19594 | 29922.8102
182.40001 | 0.12618 | 15.20006 | 29919.97898
182.45001 | 0.12623 | 15.204 | 29919.34419
182.50001 | 0.12628 | 15.20831 | 29923.47777
182.55001 | 0.12633 | 15.21262 | 29921.59128
182.60001 | 0.12638 | 15.21662 | 29920.61079
182.65001 | 0.12644 | 15.22081 | 29923.85328
182.70001 | 0.12649 | 15.22506 | 29922.26183
182.75001 | 0.12654 | 15.22931 | 29918.70344
182.80001 | 0.12659 | 15.23343 | 29924.05295
182.85001 | 0.12665 | 15.2375 | 29921.72539
182.90001 | 0.1267 | 15.24187 | 29918.1968
182.95001 | 0.12675 | 15.24587 | 29921.79394
183.00001 | 0.1268 | 15.24994 | 29921.35882
183.05001 | 0.12685 | 15.25437 | 29919.34717
183.10001 | 0.1269 | 15.25844 | 29921.32008
183.15001 | 0.12696 | 15.26231 | 29920.11905
183.20001 | 0.12701 | 15.26681 | 29918.33985
183.25001 | 0.1271 | 15.271 | 29920.33958
183.30001 | 0.12716 | 15.27494 | 29918.57529
183.35001 | 0.12721 | 15.27931 | 29920.25614
183.40001 | 0.12726 | 15.2835 | 29918.38753
183.45001 | 0.12731 | 15.28737 | 29916.21196
183.50001 | 0.12736 | 15.29169 | 29918.9508
183.55001 | 0.12742 | 15.29593 | 29919.30544
183.60001 | 0.12746 | 15.29987 | 29914.02745
183.65001 | 0.12752 | 15.30431 | 29921.18001
183.70001 | 0.12757 | 15.30837 | 29920.95053
183.75001 | 0.12762 | 15.31262 | 29914.75463
183.80001 | 0.12767 | 15.31675 | 29919.36505
183.85001 | 0.12773 | 15.32087 | 29918.5127
183.90001 | 0.12778 | 15.32519 | 29914.99603
183.95001 | 0.12783 | 15.32919 | 29916.36395
184.00001 | 0.12788 | 15.33325 | 29915.73215
184.05001 | 0.12793 | 15.33775 | 29913.5834
184.10001 | 0.12798 | 15.34175 | 29916.02123
184.15001 | 0.12803 | 15.34562 | 29914.50727
184.20001 | 0.12808 | 15.35012 | 29914.51323
184.25001 | 0.12814 | 15.35431 | 29914.58774
184.30001 | 0.12819 | 15.35831 | 29916.03613
184.35001 | 0.12824 | 15.36262 | 29915.55035
184.40001 | 0.1283 | 15.36687 | 29913.93805
184.45001 | 0.12835 | 15.37075 | 29911.62241
184.50001 | 0.1284 | 15.37506 | 29914.74271
184.55001 | 0.12845 | 15.37931 | 29913.96785
184.60001 | 0.12851 | 15.38331 | 29910.68959
184.65001 | 0.12856 | 15.38737 | 29912.71615
184.70001 | 0.12862 | 15.39175 | 29911.90553
184.75001 | 0.12866 | 15.39587 | 29909.75082
184.80001 | 0.12872 | 15.40006 | 29913.8248
184.85001 | 0.12877 | 15.40419 | 29914.13176
184.90001 | 0.12882 | 15.40856 | 29909.62863
184.95001 | 0.12888 | 15.41256 | 29912.77277
185.00001 | 0.12893 | 15.41662 | 29911.71479
185.05001 | 0.12898 | 15.42106 | 29910.32004
185.10001 | 0.12903 | 15.425 | 29910.46011
185.15001 | 0.12909 | 15.42906 | 29911.72075
185.20001 | 0.12914 | 15.4335 | 29909.90877
185.25001 | 0.12919 | 15.43762 | 29910.20679
185.30001 | 0.12924 | 15.4415 | 29910.34389
185.35001 | 0.12934 | 15.44594 | 29911.47041
185.40001 | 0.12948 | 15.45012 | 29909.50644
185.45001 | 0.12953 | 15.45412 | 29908.78522
185.50001 | 0.12959 | 15.45844 | 29911.87274
185.55001 | 0.12964 | 15.46269 | 29909.20246
185.60001 | 0.12969 | 15.46662 | 29906.55303
185.65001 | 0.12974 | 15.47081 | 29909.71804
185.70001 | 0.12979 | 15.475 | 29908.31435
185.75001 | 0.12985 | 15.47919 | 29905.02417
185.80001 | 0.1299 | 15.48337 | 29911.20815
185.85001 | 0.12994 | 15.4875 | 29910.2515
185.90001 | 0.13 | 15.49194 | 29906.15368
185.95001 | 0.13006 | 15.49594 | 29909.07133
186.00001 | 0.13011 | 15.50006 | 29908.34713
186.05001 | 0.13016 | 15.50437 | 29906.05235
186.10001 | 0.13021 | 15.50843 | 29905.93016
186.15001 | 0.13026 | 15.51225 | 29904.65462
186.20001 | 0.13032 | 15.51675 | 29903.31352
186.25001 | 0.13038 | 15.52087 | 29906.15964
186.30001 | 0.13044 | 15.52481 | 29904.97053
186.35001 | 0.1305 | 15.52925 | 29907.82261
186.40001 | 0.13055 | 15.5335 | 29905.69472
186.45001 | 0.1306 | 15.53744 | 29904.44899
186.50001 | 0.13066 | 15.54181 | 29906.26693
186.55001 | 0.13071 | 15.546 | 29906.71396
186.60001 | 0.13076 | 15.54994 | 29899.53756
186.65001 | 0.13082 | 15.55425 | 29905.06589
186.70001 | 0.13087 | 15.55837 | 29903.87976
186.75001 | 0.13092 | 15.56256 | 29899.45412
186.80001 | 0.13097 | 15.56662 | 29904.56223
186.85001 | 0.13102 | 15.57081 | 29904.24633
186.90001 | 0.13111 | 15.57519 | 29901.22736
186.95001 | 0.13118 | 15.57919 | 29903.01251
187.00001 | 0.13123 | 15.58325 | 29902.32706
187.05001 | 0.13128 | 15.58781 | 29900.27368
187.10001 | 0.13134 | 15.59187 | 29903.33736
187.15001 | 0.13139 | 15.59569 | 29900.26474
187.20001 | 0.13144 | 15.60012 | 29898.16368
187.25001 | 0.13149 | 15.60425 | 29898.75078
187.30001 | 0.13155 | 15.60819 | 29898.96834
187.35001 | 0.1316 | 15.6125 | 29898.38421
187.40001 | 0.13165 | 15.61681 | 29899.22166
187.45001 | 0.1317 | 15.62075 | 29897.96102
187.50001 | 0.13176 | 15.62512 | 29900.5717
187.55001 | 0.13181 | 15.62937 | 29899.90413
187.60001 | 0.13186 | 15.63343 | 29895.51723
187.65001 | 0.13192 | 15.63744 | 29897.62127
187.70001 | 0.13197 | 15.64175 | 29895.15364
187.75001 | 0.13202 | 15.64587 | 29892.92145
187.80001 | 0.13207 | 15.65 | 29896.93582
187.85001 | 0.13213 | 15.65412 | 29896.53051
187.90001 | 0.13218 | 15.65843 | 29891.13927
187.95001 | 0.13223 | 15.66244 | 29895.69604
188.00001 | 0.13229 | 15.66656 | 29894.81091
188.05001 | 0.13237 | 15.67106 | 29894.52183
188.10001 | 0.13243 | 15.67512 | 29895.93744
188.15001 | 0.13248 | 15.67918 | 29896.20566
188.20001 | 0.13253 | 15.68356 | 29894.79899
188.25001 | 0.13259 | 15.68762 | 29893.30888
188.30001 | 0.13264 | 15.6915 | 29892.37905
188.35001 | 0.13269 | 15.69594 | 29893.66949
188.40001 | 0.13274 | 15.7 | 29891.40451
188.45001 | 0.13279 | 15.704 | 29891.20483
188.50001 | 0.13285 | 15.70837 | 29894.9331
188.55001 | 0.1329 | 15.71268 | 29892.74859
188.60001 | 0.13296 | 15.71669 | 29891.24656
188.65001 | 0.13301 | 15.72087 | 29894.08076
188.70001 | 0.13306 | 15.72512 | 29892.08102
188.75001 | 0.13314 | 15.72925 | 29887.42292
188.80001 | 0.13321 | 15.73337 | 29892.12573
188.85001 | 0.13326 | 15.7375 | 29890.49256
188.90001 | 0.13331 | 15.74181 | 29887.1398
188.95001 | 0.13337 | 15.74575 | 29889.92333
189.00001 | 0.13342 | 15.74993 | 29889.52696
189.05001 | 0.13347 | 15.75437 | 29889.17232
189.10001 | 0.13353 | 15.7585 | 29890.34653
189.15001 | 0.13358 | 15.76237 | 29889.10675
189.20001 | 0.13364 | 15.76687 | 29887.35139
189.25001 | 0.13369 | 15.771 | 29888.11433
189.30001 | 0.13374 | 15.77487 | 29885.82551
189.35001 | 0.13379 | 15.77925 | 29887.37822
189.40001 | 0.13385 | 15.78343 | 29885.41424
189.45001 | 0.1339 | 15.78731 | 29884.60958
189.50001 | 0.13395 | 15.79168 | 29886.74045
189.55001 | 0.13412 | 15.79594 | 29887.17258
189.60001 | 0.13421 | 15.79993 | 29882.22539
189.65001 | 0.13426 | 15.80431 | 29887.86101
189.70001 | 0.13431 | 15.80844 | 29886.49607
189.75001 | 0.13436 | 15.81268 | 29880.46408
189.80001 | 0.13442 | 15.81675 | 29885.1341
189.85001 | 0.13447 | 15.82081 | 29882.82442
189.90001 | 0.13452 | 15.82512 | 29877.36762
189.95001 | 0.13458 | 15.82912 | 29880.48196
190.00001 | 0.13463 | 15.83318 | 29881.50716
190.05001 | 0.13468 | 15.83768 | 29879.52232
190.10001 | 0.13474 | 15.84175 | 29882.44593
190.15001 | 0.13479 | 15.84568 | 29880.51176
190.20001 | 0.13484 | 15.85018 | 29879.60875
190.25001 | 0.1349 | 15.85437 | 29879.23026
190.30001 | 0.13495 | 15.85831 | 29879.17364
190.35001 | 0.13501 | 15.86262 | 29878.36897
190.40001 | 0.13506 | 15.86687 | 29877.21264
190.45001 | 0.13511 | 15.87069 | 29874.83144
190.50001 | 0.13517 | 15.875 | 29877.1441
190.55001 | 0.13522 | 15.87925 | 29875.6063
190.60001 | 0.13527 | 15.88331 | 29872.8317
190.65001 | 0.13532 | 15.88744 | 29876.17552
190.70001 | 0.13543 | 15.89175 | 29875.67484
190.75001 | 0.13549 | 15.89593 | 29872.36977
190.80001 | 0.13555 | 15.90006 | 29875.52583
190.85001 | 0.1356 | 15.90419 | 29874.96555
190.90001 | 0.13566 | 15.9085 | 29869.98558
190.95001 | 0.13571 | 15.91243 | 29872.95091
191.00001 | 0.13576 | 15.9165 | 29871.95849
191.05001 | 0.13581 | 15.921 | 29869.4253
191.10001 | 0.13587 | 15.925 | 29871.62173
191.15001 | 0.13592 | 15.92906 | 29872.05684
191.20001 | 0.13598 | 15.9335 | 29870.47136
191.25001 | 0.13603 | 15.93768 | 29871.66941
191.30001 | 0.13609 | 15.94156 | 29870.7366
191.35001 | 0.13614 | 15.946 | 29871.64855
191.40001 | 0.13619 | 15.95012 | 29869.07065
191.45001 | 0.13625 | 15.95406 | 29867.07985
191.50001 | 0.1363 | 15.95837 | 29870.24188
191.55001 | 0.13641 | 15.96262 | 29868.25407
191.60001 | 0.13649 | 15.96662 | 29865.66126
191.65001 | 0.13654 | 15.97075 | 29868.66534
191.70001 | 0.13659 | 15.975 | 29866.54937
191.75001 | 0.13663 | 15.97931 | 29864.84468
191.80001 | 0.13668 | 15.98343 | 29870.78428
191.85001 | 0.13674 | 15.9875 | 29866.88316
191.90001 | 0.13679 | 15.99194 | 29862.91051
191.95001 | 0.13685 | 15.99587 | 29864.79998
192.00001 | 0.1369 | 15.99994 | 29863.36648
192.05001 | 0.13695 | 16.00437 | 29861.94193
192.10001 | 0.13701 | 16.00837 | 29862.84196
192.15001 | 0.13706 | 16.01225 | 29861.3131
192.20001 | 0.13712 | 16.01675 | 29859.75742
192.25001 | 0.13717 | 16.02094 | 29863.0178
192.30001 | 0.13723 | 16.02493 | 29861.93597
192.35001 | 0.13728 | 16.02931 | 29864.20095
192.40001 | 0.13733 | 16.03356 | 29860.80647
192.45001 | 0.13739 | 16.03743 | 29858.2077
192.50001 | 0.13744 | 16.04181 | 29859.47132
192.55001 | 0.13749 | 16.046 | 29859.37595
192.60001 | 0.13755 | 16.04987 | 29851.98796
192.65001 | 0.13761 | 16.05419 | 29858.39546
192.70001 | 0.13766 | 16.05831 | 29857.12588
192.75001 | 0.13771 | 16.06256 | 29852.58698
192.80001 | 0.13777 | 16.06675 | 29857.76961
192.85001 | 0.13783 | 16.07087 | 29857.14972
192.90001 | 0.13788 | 16.07519 | 29851.85981
192.95001 | 0.13793 | 16.07925 | 29854.38704
193.00001 | 0.13806 | 16.08331 | 29854.27976
193.05001 | 0.13816 | 16.08781 | 29851.13263
193.10001 | 0.13821 | 16.09175 | 29852.69725
193.15001 | 0.13826 | 16.09562 | 29849.48754
193.20001 | 0.13831 | 16.10006 | 29847.97359
193.25001 | 0.13837 | 16.10425 | 29848.75143
193.30001 | 0.13842 | 16.10825 | 29850.57533
193.35001 | 0.13847 | 16.11262 | 29850.43824
193.40001 | 0.13853 | 16.11687 | 29849.42198
193.45001 | 0.13858 | 16.12075 | 29846.09902
193.50001 | 0.13864 | 16.12512 | 29848.72758
193.55001 | 0.13869 | 16.12937 | 29846.89772
193.60001 | 0.13875 | 16.13343 | 29843.55986
193.65001 | 0.1388 | 16.13737 | 29845.20495
193.70001 | 0.13885 | 16.14169 | 29842.02802
193.75001 | 0.13891 | 16.14581 | 29839.4531
193.80001 | 0.13897 | 16.14993 | 29844.19167
193.85001 | 0.13902 | 16.15412 | 29844.0665
193.90001 | 0.13907 | 16.15856 | 29840.45148
193.95001 | 0.13913 | 16.16256 | 29843.53304
194.00001 | 0.13918 | 16.16662 | 29841.02666
194.05001 | 0.13923 | 16.17106 | 29838.112
194.10001 | 0.13929 | 16.175 | 29838.05239
194.15001 | 0.13935 | 16.17906 | 29839.48588
194.20001 | 0.1394 | 16.18343 | 29837.1762
194.25001 | 0.13946 | 16.18756 | 29837.1911
194.30001 | 0.13951 | 16.19143 | 29837.4027
194.35001 | 0.13957 | 16.19593 | 29838.57095
194.40001 | 0.13962 | 16.20012 | 29836.48479
194.45001 | 0.13968 | 16.20406 | 29835.03342
194.50001 | 0.13975 | 16.20843 | 29838.07027
194.55001 | 0.13981 | 16.21275 | 29836.0914
194.60001 | 0.13986 | 16.21675 | 29833.32574
194.65001 | 0.13992 | 16.22081 | 29834.13637
194.70001 | 0.13997 | 16.225 | 29831.62105
194.75001 | 0.14003 | 16.22925 | 29829.03719
194.80001 | 0.14008 | 16.23331 | 29834.02908
194.85001 | 0.14013 | 16.23743 | 29830.75976
194.90001 | 0.14019 | 16.24187 | 29827.85702
194.95001 | 0.14025 | 16.24587 | 29831.10249
195.00001 | 0.14038 | 16.25 | 29830.45578
195.05001 | 0.14044 | 16.25443 | 29827.99709
195.10001 | 0.1405 | 16.2585 | 29828.30405
195.15001 | 0.14055 | 16.26237 | 29826.1106
195.20001 | 0.1406 | 16.26681 | 29823.49694
195.25001 | 0.14066 | 16.27087 | 29824.54002
195.30001 | 0.14072 | 16.27481 | 29822.76678
195.35001 | 0.14077 | 16.27919 | 29824.42379
195.40001 | 0.14082 | 16.28337 | 29821.77734
195.45001 | 0.14088 | 16.28737 | 29821.92039
195.50001 | 0.14094 | 16.29181 | 29824.32842
195.55001 | 0.14099 | 16.29606 | 29824.44465
195.60001 | 0.14104 | 16.30006 | 29816.99109
195.65001 | 0.1411 | 16.30437 | 29822.80552
195.70001 | 0.14116 | 16.30844 | 29820.4273
195.75001 | 0.14122 | 16.31262 | 29812.7383
195.80001 | 0.14127 | 16.31662 | 29816.98811
195.85001 | 0.14133 | 16.32081 | 29815.64105
195.90001 | 0.14138 | 16.32512 | 29811.25414
195.95001 | 0.14144 | 16.32912 | 29813.7188
196.00001 | 0.14149 | 16.33325 | 29813.86483
196.05001 | 0.14155 | 16.33781 | 29811.93364
196.10001 | 0.14161 | 16.34187 | 29813.93337
196.15001 | 0.14172 | 16.34575 | 29810.54187
196.20001 | 0.1418 | 16.35025 | 29808.78949
196.25001 | 0.14185 | 16.35431 | 29808.69114
196.30001 | 0.1419 | 16.35819 | 29806.93579
196.35001 | 0.14196 | 16.36256 | 29806.73611
196.40001 | 0.14201 | 16.36675 | 29805.49335
196.45001 | 0.14207 | 16.37062 | 29802.66213
196.50001 | 0.14212 | 16.37506 | 29805.93145
196.55001 | 0.14218 | 16.37937 | 29806.0745
196.60001 | 0.14223 | 16.38344 | 29802.03927
196.65001 | 0.14229 | 16.3875 | 29803.87211
196.70001 | 0.14234 | 16.39181 | 29801.62799
196.75001 | 0.1424 | 16.39593 | 29797.30964
196.80001 | 0.14246 | 16.40006 | 29799.93522
196.85001 | 0.14251 | 16.40412 | 29798.74909
196.90001 | 0.14257 | 16.40843 | 29792.79757
196.95001 | 0.14263 | 16.41244 | 29796.51392
197.00001 | 0.14268 | 16.4165 | 29795.19963
197.05001 | 0.14274 | 16.421 | 29793.10155
197.10001 | 0.14279 | 16.42506 | 29795.35758
197.15001 | 0.14285 | 16.42918 | 29795.68243
197.20001 | 0.14291 | 16.43362 | 29794.32642
197.25001 | 0.14296 | 16.43769 | 29791.677
197.30001 | 0.14302 | 16.44156 | 29789.28685
197.35001 | 0.14307 | 16.44594 | 29788.70273
197.40001 | 0.14316 | 16.45 | 29785.43639
197.45001 | 0.14322 | 16.45394 | 29785.12049
197.50001 | 0.14328 | 16.45831 | 29788.8279
197.55001 | 0.14333 | 16.46262 | 29786.83412
197.60001 | 0.14339 | 16.46669 | 29785.23076
197.65001 | 0.14345 | 16.47087 | 29787.44805
197.70001 | 0.1435 | 16.47512 | 29784.56914
197.75001 | 0.14355 | 16.47931 | 29780.76041
197.80001 | 0.14363 | 16.48344 | 29784.87015
197.85001 | 0.14369 | 16.4875 | 29781.2134
197.90001 | 0.14374 | 16.49181 | 29776.48973
197.95001 | 0.1438 | 16.49575 | 29779.15406
198.00001 | 0.14386 | 16.49987 | 29777.8517
198.05001 | 0.14391 | 16.50431 | 29775.40791
198.10001 | 0.14397 | 16.50837 | 29776.37649
198.15001 | 0.14403 | 16.51231 | 29775.27082
198.20001 | 0.14408 | 16.51687 | 29773.66149
198.25001 | 0.14413 | 16.52106 | 29775.10393
198.30001 | 0.14422 | 16.52493 | 29771.48592
198.35001 | 0.14428 | 16.52931 | 29772.30847
198.40001 | 0.14434 | 16.53343 | 29767.74275
198.45001 | 0.14439 | 16.53731 | 29765.00988
198.50001 | 0.14444 | 16.54168 | 29766.65199
198.55001 | 0.1445 | 16.54594 | 29766.801
198.60001 | 0.14456 | 16.54987 | 29760.33688
198.65001 | 0.14461 | 16.55425 | 29765.99336
198.70001 | 0.14466 | 16.55843 | 29765.28406
198.75001 | 0.14473 | 16.56269 | 29759.18055
198.80001 | 0.14482 | 16.56675 | 29762.46476
198.85001 | 0.14487 | 16.57087 | 29759.31466
198.90001 | 0.14493 | 16.57519 | 29754.42111
198.95001 | 0.14498 | 16.57918 | 29756.16157
199.00001 | 0.14504 | 16.58318 | 29754.35555
199.05001 | 0.14509 | 16.58768 | 29750.67794
199.10001 | 0.14515 | 16.59175 | 29753.24094
199.15001 | 0.14521 | 16.59562 | 29750.87464
199.20001 | 0.14526 | 16.60018 | 29748.97325
199.25001 | 0.14532 | 16.60437 | 29749.50373
199.30001 | 0.14538 | 16.60825 | 29748.23415
199.35001 | 0.14544 | 16.61262 | 29746.59503
199.40001 | 0.14549 | 16.61687 | 29744.84861
199.45001 | 0.14555 | 16.62075 | 29741.05179
199.50001 | 0.14561 | 16.62506 | 29742.82801
199.55001 | 0.14566 | 16.62925 | 29740.17859
199.60001 | 0.14572 | 16.63318 | 29734.80225
199.65001 | 0.14577 | 16.63737 | 29737.84208
199.70001 | 0.14586 | 16.64175 | 29736.70959
199.75001 | 0.14592 | 16.64593 | 29734.40886
199.80001 | 0.14597 | 16.65006 | 29737.15961
199.85001 | 0.14603 | 16.65425 | 29736.05692
199.90001 | 0.14609 | 16.65862 | 29729.72989
199.95001 | 0.14614 | 16.66256 | 29731.90248
200.00001 | 0.14619 | 16.66662 | 29728.47521
200.05001 | 0.14625 | 16.67106 | 29726.36223
200.10001 | 0.14637 | 16.67493 | 29724.93768
200.15001 | 0.14648 | 16.679 | 29724.66052
200.20001 | 0.14653 | 16.68344 | 29722.75913
200.25001 | 0.14659 | 16.68756 | 29722.54157
200.30001 | 0.14665 | 16.69144 | 29721.21835
200.35001 | 0.1467 | 16.696 | 29720.98887
200.40001 | 0.14676 | 16.70012 | 29719.7938
200.45001 | 0.14681 | 16.70419 | 29717.18013
200.50001 | 0.14687 | 16.7085 | 29719.6418
200.55001 | 0.14692 | 16.71275 | 29715.64829
200.60001 | 0.14698 | 16.71668 | 29710.86502
200.65001 | 0.14704 | 16.72075 | 29711.24947
200.70001 | 0.14709 | 16.725 | 29707.46756
200.75001 | 0.14714 | 16.72919 | 29703.85849
200.80001 | 0.1472 | 16.73337 | 29709.35106
200.85001 | 0.14726 | 16.7375 | 29707.57186
200.90001 | 0.14731 | 16.74194 | 29703.10748
200.95001 | 0.14741 | 16.74593 | 29704.97012
201.00001 | 0.14755 | 16.75006 | 29702.62766
201.05001 | 0.1476 | 16.75437 | 29699.03052
201.10001 | 0.14766 | 16.75837 | 29697.71922
201.15001 | 0.14771 | 16.76225 | 29694.50057
201.20001 | 0.14777 | 16.76675 | 29691.72299
201.25001 | 0.14783 | 16.77087 | 29693.68696
201.30001 | 0.14788 | 16.77487 | 29691.86008
201.35001 | 0.14794 | 16.77931 | 29693.59457
201.40001 | 0.148 | 16.7835 | 29689.75306
201.45001 | 0.14805 | 16.7875 | 29686.1738
201.50001 | 0.1481 | 16.79181 | 29687.09767
201.55001 | 0.14816 | 16.796 | 29685.54795
201.60001 | 0.14822 | 16.79993 | 29677.03044
201.65001 | 0.14827 | 16.80425 | 29681.24449
201.70001 | 0.14833 | 16.80837 | 29678.65467
201.75001 | 0.14838 | 16.81256 | 29672.26803
201.80001 | 0.14845 | 16.81662 | 29675.17078
201.85001 | 0.14851 | 16.82081 | 29673.57039
201.90001 | 0.14856 | 16.82518 | 29668.22982
201.95001 | 0.14862 | 16.82925 | 29669.8302
202.00001 | 0.14868 | 16.83325 | 29668.2626
202.05001 | 0.14873 | 16.83781 | 29663.88464
202.10001 | 0.14886 | 16.84187 | 29665.01415
202.15001 | 0.14892 | 16.84568 | 29659.93583
202.20001 | 0.14898 | 16.85012 | 29656.76188
202.25001 | 0.14903 | 16.85425 | 29655.89166
202.30001 | 0.14909 | 16.85819 | 29654.28829
202.35001 | 0.14914 | 16.86256 | 29652.75645
202.40001 | 0.1492 | 16.86681 | 29651.43025
202.45001 | 0.14925 | 16.87075 | 29648.29504
202.50001 | 0.14932 | 16.87512 | 29649.60337
202.55001 | 0.14938 | 16.87937 | 29647.41588
202.60001 | 0.14943 | 16.88343 | 29641.40773
202.65001 | 0.14949 | 16.8875 | 29642.03656
202.70001 | 0.14955 | 16.89169 | 29637.90894
202.75001 | 0.14962 | 16.89581 | 29632.39849
202.80001 | 0.14967 | 16.89987 | 29634.583
202.85001 | 0.14972 | 16.90406 | 29632.89618
202.90001 | 0.14978 | 16.90837 | 29627.77317
202.95001 | 0.14984 | 16.9125 | 29631.22427
203.00001 | 0.14997 | 16.91662 | 29629.41527
203.05001 | 0.15006 | 16.92118 | 29626.33669
203.10001 | 0.15011 | 16.92512 | 29623.89886
203.15001 | 0.15017 | 16.92918 | 29622.04516
203.20001 | 0.15022 | 16.93356 | 29619.06195
203.25001 | 0.15028 | 16.93768 | 29616.20092
203.30001 | 0.15033 | 16.94143 | 29612.06436
203.35001 | 0.15039 | 16.94587 | 29610.21662
203.40001 | 0.15044 | 16.94993 | 29606.99797
203.45001 | 0.1505 | 16.95387 | 29603.96111
203.50001 | 0.15055 | 16.95837 | 29607.58805
203.55001 | 0.15061 | 16.96268 | 29606.21715
203.60001 | 0.15066 | 16.96681 | 29602.25344
203.65001 | 0.15072 | 16.97093 | 29602.16999
203.70001 | 0.1508 | 16.97512 | 29597.61322
203.75001 | 0.15085 | 16.97937 | 29592.21005
203.80001 | 0.1509 | 16.98343 | 29594.57636
203.85001 | 0.15096 | 16.98744 | 29589.35499
203.90001 | 0.15102 | 16.99181 | 29584.46741
203.95001 | 0.15107 | 16.99575 | 29584.94723
204.00001 | 0.15114 | 16.99993 | 29583.38857
204.05001 | 0.15124 | 17.00437 | 29581.17723
204.10001 | 0.15129 | 17.0085 | 29580.66761
204.15001 | 0.15135 | 17.01237 | 29577.39532
204.20001 | 0.1514 | 17.01693 | 29573.53294
204.25001 | 0.15146 | 17.021 | 29571.73884
204.30001 | 0.15152 | 17.02487 | 29567.30723
204.35001 | 0.15159 | 17.02925 | 29566.61582
204.40001 | 0.15164 | 17.03344 | 29562.16633
204.45001 | 0.1517 | 17.03731 | 29558.75993
204.50001 | 0.15175 | 17.04169 | 29558.93576
204.55001 | 0.15187 | 17.04593 | 29557.69598
204.60001 | 0.15194 | 17.04994 | 29550.16792
204.65001 | 0.15199 | 17.05431 | 29554.15249
204.70001 | 0.15204 | 17.05843 | 29550.7133
204.75001 | 0.1521 | 17.06269 | 29541.75472
204.80001 | 0.15216 | 17.06675 | 29543.96009
204.85001 | 0.15221 | 17.07087 | 29539.2096
204.90001 | 0.15226 | 17.07518 | 29532.89747
204.95001 | 0.15232 | 17.07912 | 29533.0435
205.00001 | 0.15244 | 17.08312 | 29530.03645
205.05001 | 0.15251 | 17.08769 | 29525.40815
205.10001 | 0.15256 | 17.09175 | 29527.62544
205.15001 | 0.15261 | 17.09575 | 29523.19086
205.20001 | 0.15268 | 17.10025 | 29520.22552
205.25001 | 0.15273 | 17.10437 | 29516.84892
205.30001 | 0.15278 | 17.10831 | 29513.77332
205.35001 | 0.15283 | 17.11262 | 29510.90634
205.40001 | 0.15296 | 17.11687 | 29506.5403
205.45001 | 0.15302 | 17.12069 | 29501.51861
205.50001 | 0.15307 | 17.125 | 29501.17588
205.55001 | 0.15312 | 17.12919 | 29497.54596
205.60001 | 0.15318 | 17.13331 | 29493.63887
205.65001 | 0.15323 | 17.13743 | 29494.22002
205.70001 | 0.15329 | 17.14175 | 29490.75699
205.75001 | 0.15334 | 17.146 | 29486.48334
205.80001 | 0.15342 | 17.15006 | 29486.40883
205.85001 | 0.15347 | 17.15425 | 29482.59413
205.90001 | 0.15353 | 17.1585 | 29474.64883
205.95001 | 0.15358 | 17.16243 | 29474.16604
206.00001 | 0.15364 | 17.16656 | 29471.23647
206.05001 | 0.15371 | 17.171 | 29467.23998
206.10001 | 0.15382 | 17.175 | 29464.85281
206.15001 | 0.15388 | 17.17906 | 29463.81867
206.20001 | 0.15393 | 17.1835 | 29459.6076
206.25001 | 0.15398 | 17.18769 | 29457.76582
206.30001 | 0.15404 | 17.19156 | 29454.14484
206.35001 | 0.15409 | 17.196 | 29450.24967
206.40001 | 0.15414 | 17.20006 | 29444.14914
206.45001 | 0.1542 | 17.204 | 29439.21387
206.50001 | 0.15425 | 17.20837 | 29440.70101
206.55001 | 0.15431 | 17.21262 | 29436.64491
206.60001 | 0.15442 | 17.21668 | 29431.61428
206.65001 | 0.15448 | 17.22075 | 29430.84538
206.70001 | 0.15454 | 17.225 | 29425.37665
206.75001 | 0.15459 | 17.22931 | 29420.11058
206.80001 | 0.15464 | 17.23344 | 29422.53649
206.85001 | 0.15469 | 17.2375 | 29416.37933
206.90001 | 0.15475 | 17.24193 | 29409.57248
206.95001 | 0.1548 | 17.24587 | 29409.08968
207.00001 | 0.15491 | 17.25 | 29404.83987
207.05001 | 0.15497 | 17.25431 | 29399.39797
207.10001 | 0.15502 | 17.25837 | 29397.2671
207.15001 | 0.15507 | 17.26225 | 29393.19015
207.20001 | 0.15513 | 17.26675 | 29388.32343
207.25001 | 0.15518 | 17.271 | 29389.13703
207.30001 | 0.15525 | 17.27493 | 29384.32992
207.35001 | 0.15531 | 17.27931 | 29382.35104
207.40001 | 0.15536 | 17.28356 | 29376.56045
207.45001 | 0.15542 | 17.28744 | 29370.43905
207.50001 | 0.15548 | 17.29175 | 29368.6837
207.55001 | 0.15558 | 17.29593 | 29365.79287
207.60001 | 0.15563 | 17.29987 | 29356.40216
207.65001 | 0.1557 | 17.30425 | 29359.08139
207.70001 | 0.15575 | 17.30831 | 29354.48587
207.75001 | 0.1558 | 17.31262 | 29346.10546
207.80001 | 0.15585 | 17.31668 | 29348.08731
207.85001 | 0.15597 | 17.32087 | 29342.40997
207.90001 | 0.15602 | 17.32525 | 29335.72233
207.95001 | 0.15608 | 17.32931 | 29334.19049
208.00001 | 0.15613 | 17.33331 | 29329.23138
208.05001 | 0.15619 | 17.33775 | 29322.02518
208.10001 | 0.15627 | 17.34181 | 29320.38605
208.15001 | 0.15635 | 17.34569 | 29314.89348
208.20001 | 0.1564 | 17.35012 | 29310.7003
208.25001 | 0.15645 | 17.35425 | 29306.01835
208.30001 | 0.1565 | 17.35825 | 29304.16465
208.35001 | 0.15655 | 17.36256 | 29300.70758
208.40001 | 0.15661 | 17.36687 | 29295.17925
208.45001 | 0.15707 | 17.37081 | 29290.78043
208.50001 | 0.15713 | 17.37512 | 29289.35289
208.55001 | 0.15717 | 17.37937 | 29283.2911
208.60001 | 0.15723 | 17.38337 | 29275.38455
208.65001 | 0.15729 | 17.38737 | 29273.95999
208.70001 | 0.15733 | 17.39169 | 29268.24987
208.75001 | 0.15738 | 17.39581 | 29261.79171
208.80001 | 0.15744 | 17.4 | 29263.32057
208.85001 | 0.1575 | 17.40418 | 29259.64892
208.90001 | 0.15754 | 17.4085 | 29250.34761
208.95001 | 0.1576 | 17.41256 | 29250.75591
209.00001 | 0.15765 | 17.41662 | 29244.89677
209.05001 | 0.1578 | 17.42112 | 29238.5608
209.10001 | 0.15785 | 17.42506 | 29234.2782
209.15001 | 0.1579 | 17.42906 | 29229.54559
209.20001 | 0.15796 | 17.43344 | 29223.93084
209.25001 | 0.15801 | 17.43756 | 29219.81215
209.30001 | 0.15806 | 17.44144 | 29215.40737
209.35001 | 0.15811 | 17.44593 | 29212.70132
209.40001 | 0.15817 | 17.45006 | 29206.97033
209.45001 | 0.15822 | 17.45412 | 29202.49403
209.50001 | 0.15827 | 17.45844 | 29201.97845
209.55001 | 0.15832 | 17.46275 | 29195.261
209.60001 | 0.15838 | 17.46675 | 29188.11142
209.65001 | 0.15843 | 17.47081 | 29185.31895
209.70001 | 0.15848 | 17.475 | 29178.28262
209.75001 | 0.15854 | 17.47925 | 29170.68601
209.80001 | 0.15859 | 17.48331 | 29171.77081
209.85001 | 0.15864 | 17.48743 | 29164.55269
209.90001 | 0.1587 | 17.49181 | 29157.44185
209.95001 | 0.15876 | 17.49581 | 29156.24976
210.00001 | 0.15881 | 17.49994 | 29151.36516
210.05001 | 0.15886 | 17.50437 | 29144.56129
210.10001 | 0.15893 | 17.5085 | 29140.85984
210.15001 | 0.15899 | 17.51237 | 29135.14972
210.20001 | 0.15904 | 17.51681 | 29128.25048
210.25001 | 0.15909 | 17.52093 | 29123.70563
210.30001 | 0.15922 | 17.52481 | 29117.62297
210.35001 | 0.1593 | 17.52918 | 29114.72023
210.40001 | 0.15935 | 17.53337 | 29108.39021
210.45001 | 0.1594 | 17.53731 | 29102.83506
210.50001 | 0.15946 | 17.54175 | 29101.10354
210.55001 | 0.15951 | 17.54606 | 29097.80443
210.60001 | 0.15957 | 17.55006 | 29086.9087
210.65001 | 0.15963 | 17.55431 | 29086.30967
210.70001 | 0.15969 | 17.55837 | 29078.34053
210.75001 | 0.15974 | 17.56256 | 29068.03787
210.80001 | 0.1598 | 17.56668 | 29068.50278
210.85001 | 0.15985 | 17.57081 | 29062.94763
210.90001 | 0.15991 | 17.57506 | 29052.5049
210.95001 | 0.15996 | 17.57912 | 29050.81511
211.00001 | 0.16002 | 17.58325 | 29046.96763
211.05001 | 0.16007 | 17.58775 | 29039.42764
211.10001 | 0.16013 | 17.59187 | 29037.48453
211.15001 | 0.16018 | 17.59575 | 29029.2263
211.20001 | 0.16023 | 17.60018 | 29021.34657
211.25001 | 0.16028 | 17.60437 | 29016.09838
211.30001 | 0.16034 | 17.60825 | 29011.38067
211.35001 | 0.16039 | 17.61262 | 29005.74803
211.40001 | 0.16044 | 17.61687 | 29000.41044
211.45001 | 0.1605 | 17.62068 | 28992.37871
211.50001 | 0.16056 | 17.62506 | 28989.46106
211.55001 | 0.16061 | 17.62931 | 28983.41119
211.60001 | 0.16066 | 17.63337 | 28974.73872
211.65001 | 0.16073 | 17.6375 | 28972.7807
211.70001 | 0.16078 | 17.64181 | 28965.95895
211.75001 | 0.16083 | 17.646 | 28957.62026
211.80001 | 0.16089 | 17.65 | 28954.36287
211.85001 | 0.16095 | 17.65418 | 28948.02988
211.90001 | 0.161 | 17.65843 | 28938.3173
211.95001 | 0.16106 | 17.66237 | 28935.52184
212.00001 | 0.16111 | 17.6665 | 28929.6627
212.05001 | 0.16116 | 17.671 | 28923.41316
212.10001 | 0.16122 | 17.67506 | 28920.35246
212.15001 | 0.16127 | 17.67912 | 28915.35163
212.20001 | 0.16133 | 17.68356 | 28907.35567
212.25001 | 0.16138 | 17.68768 | 28901.39818
212.30001 | 0.16143 | 17.69156 | 28894.79995
212.35001 | 0.16149 | 17.69594 | 28889.46533
212.40001 | 0.16155 | 17.70006 | 28880.8614
212.45001 | 0.16161 | 17.704 | 28873.88468
212.50001 | 0.16166 | 17.70831 | 28871.35744
212.55001 | 0.16171 | 17.71262 | 28864.8665
212.60001 | 0.16177 | 17.71662 | 28856.76026
212.65001 | 0.16182 | 17.72081 | 28852.96345
212.70001 | 0.16187 | 17.72506 | 28845.77811
212.75001 | 0.16193 | 17.72931 | 28836.62879
212.80001 | 0.16198 | 17.7335 | 28835.05523
212.85001 | 0.16204 | 17.7375 | 28826.56157
212.90001 | 0.16208 | 17.74187 | 28815.52577
212.95001 | 0.16214 | 17.74575 | 28811.82432
213.00001 | 0.16219 | 17.74994 | 28804.87442
213.05001 | 0.16224 | 17.75431 | 28797.82021
213.10001 | 0.16229 | 17.75843 | 28793.86842
213.15001 | 0.16234 | 17.76231 | 28786.25989
213.20001 | 0.1624 | 17.76687 | 28778.56791
213.25001 | 0.16245 | 17.77094 | 28774.00219
213.30001 | 0.1625 | 17.77493 | 28764.86778
213.35001 | 0.16255 | 17.77931 | 28761.69086
213.40001 | 0.1626 | 17.7835 | 28752.56836
213.45001 | 0.16265 | 17.78737 | 28743.63363
213.50001 | 0.1627 | 17.79168 | 28739.24673
213.55001 | 0.16275 | 17.79594 | 28733.84953
213.60001 | 0.1628 | 17.79987 | 28721.30573
213.65001 | 0.16285 | 17.80425 | 28720.44146
213.70001 | 0.1629 | 17.80844 | 28713.3038
213.75001 | 0.16295 | 17.81268 | 28702.22628
213.80001 | 0.163 | 17.81675 | 28699.8719
213.85001 | 0.16304 | 17.82087 | 28691.35439
213.90001 | 0.16309 | 17.82518 | 28679.35896
213.95001 | 0.16315 | 17.82919 | 28675.19557
214.00001 | 0.16319 | 17.83318 | 28668.85364
214.05001 | 0.16324 | 17.83769 | 28660.08282
214.10001 | 0.16329 | 17.84169 | 28656.52442
214.15001 | 0.16334 | 17.84562 | 28647.89665
214.20001 | 0.16338 | 17.85012 | 28640.51163
214.25001 | 0.16343 | 17.85431 | 28634.27997
214.30001 | 0.16348 | 17.85831 | 28627.67577
214.35001 | 0.16353 | 17.86262 | 28620.92555
214.40001 | 0.16358 | 17.86694 | 28612.47063
214.45001 | 0.16363 | 17.87081 | 28602.54049
214.50001 | 0.16367 | 17.87506 | 28597.85557
214.55001 | 0.16372 | 17.87931 | 28588.7599
214.60001 | 0.16377 | 17.88331 | 28577.9655
214.65001 | 0.16382 | 17.88743 | 28574.72599
214.70001 | 0.16386 | 17.89175 | 28567.13533
214.75001 | 0.1639 | 17.89593 | 28557.38401
214.80001 | 0.16395 | 17.90006 | 28553.91502
214.85001 | 0.16401 | 17.90425 | 28546.49723
214.90001 | 0.16406 | 17.90862 | 28534.57928
214.95001 | 0.1641 | 17.91262 | 28530.38907
215.00001 | 0.16415 | 17.91656 | 28520.13707
215.05001 | 0.1642 | 17.92106 | 28509.92084
215.10001 | 0.16425 | 17.925 | 28504.56238
215.15001 | 0.16429 | 17.92906 | 28497.74063
215.20001 | 0.16433 | 17.9335 | 28489.99798
215.25001 | 0.16438 | 17.93762 | 28483.67095
215.30001 | 0.16443 | 17.94156 | 28475.8538
215.35001 | 0.16448 | 17.946 | 28469.16318
215.40001 | 0.16453 | 17.95012 | 28458.17804
215.45001 | 0.16458 | 17.95412 | 28450.00625
215.50001 | 0.16463 | 17.95843 | 28446.20347
215.55001 | 0.16468 | 17.96269 | 28435.92763
215.60001 | 0.16473 | 17.96668 | 28425.25542
215.65001 | 0.16478 | 17.97075 | 28419.99829
215.70001 | 0.16484 | 17.975 | 28410.1069
215.75001 | 0.16489 | 17.97925 | 28400.72215
215.80001 | 0.16494 | 17.98337 | 28398.25749
215.85001 | 0.16499 | 17.9875 | 28388.27372
215.90001 | 0.16504 | 17.99193 | 28377.30944
215.95001 | 0.16509 | 17.99594 | 28372.31159
216.00001 | 0.16515 | 18.00006 | 28362.89108
216.05001 | 0.1652 | 18.00443 | 28352.77021
216.10001 | 0.16525 | 18.00844 | 28344.6759
216.15001 | 0.16529 | 18.01231 | 28334.95438
216.20001 | 0.16535 | 18.01681 | 28325.12558
216.25001 | 0.1654 | 18.02087 | 28319.54062
216.30001 | 0.16544 | 18.02481 | 28309.39591
216.35001 | 0.16549 | 18.02925 | 28303.65002
216.40001 | 0.16553 | 18.0335 | 28295.01331
216.45001 | 0.16559 | 18.03744 | 28284.19805
216.50001 | 0.16565 | 18.04175 | 28277.43292
216.55001 | 0.1657 | 18.046 | 28269.02866
216.60001 | 0.16575 | 18.05 | 28254.30334
216.65001 | 0.16581 | 18.05425 | 28251.45721
216.70001 | 0.16589 | 18.05837 | 28241.5688
216.75001 | 0.16596 | 18.06256 | 28227.66304
216.80001 | 0.16601 | 18.06662 | 28224.51591
216.85001 | 0.16605 | 18.07081 | 28214.78844
216.90001 | 0.1661 | 18.07519 | 28203.01652
216.95001 | 0.16615 | 18.07918 | 28196.39146
217.00001 | 0.1662 | 18.08331 | 28186.97393
217.05001 | 0.16625 | 18.08781 | 28176.65637
217.10001 | 0.1663 | 18.09181 | 28169.68858
217.15001 | 0.16635 | 18.09568 | 28157.8213
217.20001 | 0.1664 | 18.10019 | 28148.5945
217.25001 | 0.16645 | 18.10431 | 28140.94722
217.30001 | 0.16651 | 18.10812 | 28131.02007
217.35001 | 0.16656 | 18.1125 | 28121.68598
217.40001 | 0.16661 | 18.11681 | 28113.78539
217.45001 | 0.16666 | 18.12068 | 28103.01781
217.50001 | 0.16671 | 18.12512 | 28096.44639
217.55001 | 0.16676 | 18.12937 | 28087.31198
217.60001 | 0.16682 | 18.13337 | 28073.05753
217.65001 | 0.16689 | 18.1375 | 28066.81991
217.70001 | 0.16694 | 18.14175 | 28055.951
217.75001 | 0.16702 | 18.14593 | 28043.36548
217.80001 | 0.16708 | 18.15 | 28038.8087
217.85001 | 0.16713 | 18.15412 | 28028.79512
217.90001 | 0.16718 | 18.1585 | 28015.35726
217.95001 | 0.16724 | 18.1625 | 28009.4862
218.00001 | 0.16729 | 18.16662 | 27998.33417
218.05001 | 0.16733 | 18.17112 | 27988.29973
218.10001 | 0.16738 | 18.17512 | 27979.66301
218.15001 | 0.16743 | 18.17918 | 27969.66434
218.20001 | 0.16748 | 18.1835 | 27958.90272
218.25001 | 0.16753 | 18.18762 | 27947.50631
218.30001 | 0.1676 | 18.1915 | 27937.97553
218.35001 | 0.16765 | 18.19587 | 27929.80969
218.40001 | 0.1677 | 18.2 | 27917.36424
218.45001 | 0.16775 | 18.204 | 27907.86922
218.50001 | 0.16781 | 18.20844 | 27902.55845
218.55001 | 0.16787 | 18.21269 | 27891.37661
218.60001 | 0.16792 | 18.21675 | 27878.25763
218.65001 | 0.16797 | 18.22087 | 27870.43452
218.70001 | 0.16804 | 18.22512 | 27857.53012
218.75001 | 0.1681 | 18.22931 | 27844.19954
218.80001 | 0.16815 | 18.23337 | 27838.92453
218.85001 | 0.16821 | 18.23743 | 27825.9635
218.90001 | 0.16828 | 18.24181 | 27812.26337
218.95001 | 0.16841 | 18.24581 | 27806.73504
219.00001 | 0.16846 | 18.24994 | 27796.17608
219.05001 | 0.16851 | 18.25437 | 27784.54721
219.10001 | 0.16857 | 18.2585 | 27776.02673
219.15001 | 0.16862 | 18.26237 | 27764.10878
219.20001 | 0.16867 | 18.26687 | 27750.92721
219.25001 | 0.16872 | 18.271 | 27742.08784
219.30001 | 0.16877 | 18.27494 | 27729.25496
219.35001 | 0.16882 | 18.27925 | 27720.5497
219.40001 | 0.16888 | 18.28343 | 27707.01051
219.45001 | 0.16893 | 18.28737 | 27695.10448
219.50001 | 0.16898 | 18.29175 | 27687.41548
219.55001 | 0.16915 | 18.296 | 27677.22309
219.60001 | 0.16923 | 18.3 | 27660.63213
219.65001 | 0.16928 | 18.30431 | 27655.23195
219.70001 | 0.16933 | 18.30844 | 27642.36927
219.75001 | 0.16938 | 18.31269 | 27626.44887
219.80001 | 0.16943 | 18.31675 | 27619.99965
219.85001 | 0.16948 | 18.32087 | 27606.86278
219.90001 | 0.16952 | 18.32512 | 27591.9497
219.95001 | 0.16957 | 18.32918 | 27583.36663
220.00001 | 0.16963 | 18.33319 | 27572.47984
220.05001 | 0.16967 | 18.33768 | 27559.07774
220.10001 | 0.16972 | 18.34187 | 27551.69272
220.15001 | 0.16978 | 18.34568 | 27538.5946
220.20001 | 0.16983 | 18.35018 | 27524.58453
220.25001 | 0.16989 | 18.35437 | 27513.69178
220.30001 | 0.16996 | 18.35825 | 27501.95265
220.35001 | 0.17002 | 18.36256 | 27490.21947
220.40001 | 0.17007 | 18.36681 | 27477.72336
220.45001 | 0.17012 | 18.37068 | 27464.65206
220.50001 | 0.17017 | 18.375 | 27455.80971
220.55001 | 0.17022 | 18.37925 | 27443.14671
220.60001 | 0.17027 | 18.38337 | 27429.58367
220.65001 | 0.17032 | 18.38744 | 27420.98272
220.70001 | 0.17038 | 18.39181 | 27407.32729
220.75001 | 0.17044 | 18.396 | 27393.23378
220.80001 | 0.17052 | 18.40012 | 27383.90863
220.85001 | 0.17058 | 18.40425 | 27370.78667
220.90001 | 0.17063 | 18.4085 | 27352.947
220.95001 | 0.17068 | 18.4125 | 27344.61725
221.00001 | 0.17074 | 18.41656 | 27331.51317
221.05001 | 0.17078 | 18.421 | 27317.40177
221.10001 | 0.17084 | 18.42493 | 27307.00672
221.15001 | 0.17089 | 18.42906 | 27296.08119
221.20001 | 0.17094 | 18.4335 | 27283.57613
221.25001 | 0.17099 | 18.43769 | 27270.18595
221.30001 | 0.17104 | 18.44156 | 27256.34575
221.35001 | 0.17109 | 18.446 | 27244.83013
221.40001 | 0.17114 | 18.45012 | 27230.19719
221.45001 | 0.17119 | 18.45406 | 27215.58809
221.50001 | 0.17124 | 18.45844 | 27207.75008
221.55001 | 0.17128 | 18.46262 | 27193.06052
221.60001 | 0.17134 | 18.46662 | 27177.84941
221.65001 | 0.17138 | 18.47075 | 27167.92822
221.70001 | 0.17144 | 18.47506 | 27153.49495
221.75001 | 0.17149 | 18.47931 | 27138.35537
221.80001 | 0.17154 | 18.48343 | 27129.80509
221.85001 | 0.17159 | 18.4875 | 27113.5211
221.90001 | 0.17165 | 18.49193 | 27096.95697
221.95001 | 0.1717 | 18.49587 | 27086.63046
222.00001 | 0.17175 | 18.5 | 27071.52367
222.05001 | 0.17183 | 18.50431 | 27056.12481
222.10001 | 0.17191 | 18.50831 | 27044.05487
222.15001 | 0.17196 | 18.51225 | 27030.19083
222.20001 | 0.17202 | 18.51681 | 27016.54732
222.25001 | 0.17207 | 18.52093 | 27005.58901
222.30001 | 0.17213 | 18.52494 | 26990.08286
222.35001 | 0.17218 | 18.52931 | 26978.68049
222.40001 | 0.17223 | 18.5335 | 26962.21471
222.45001 | 0.17228 | 18.53743 | 26946.32709
222.50001 | 0.17233 | 18.54175 | 26934.08728
222.55001 | 0.17238 | 18.546 | 26919.84177
222.60001 | 0.17244 | 18.54993 | 26900.77126
222.65001 | 0.17251 | 18.55425 | 26892.64715
222.70001 | 0.17255 | 18.55837 | 26877.32279
222.75001 | 0.17261 | 18.56256 | 26857.49829
222.80001 | 0.17265 | 18.56669 | 26848.99569
222.85001 | 0.1727 | 18.57087 | 26833.62365
222.90001 | 0.17276 | 18.57518 | 26814.78262
222.95001 | 0.17282 | 18.57925 | 26802.68288
223.00001 | 0.17288 | 18.58331 | 26788.1304
223.05001 | 0.17293 | 18.58775 | 26770.78843
223.10001 | 0.17298 | 18.59181 | 26758.77213
223.15001 | 0.17305 | 18.59568 | 26742.10072
223.20001 | 0.1731 | 18.60012 | 26726.01044
223.25001 | 0.17315 | 18.60431 | 26711.60996
223.30001 | 0.17319 | 18.60831 | 26697.84725
223.35001 | 0.17324 | 18.61262 | 26683.43186
223.40001 | 0.17329 | 18.61687 | 26666.59653
223.45001 | 0.17334 | 18.62081 | 26649.45722
223.50001 | 0.17338 | 18.62512 | 26636.86872
223.55001 | 0.17343 | 18.62931 | 26620.08703
223.60001 | 0.17348 | 18.63337 | 26600.93307
223.65001 | 0.17352 | 18.63744 | 26589.10155
223.70001 | 0.17357 | 18.64168 | 26573.0828
223.75001 | 0.17361 | 18.64581 | 26554.60536
223.80001 | 0.17366 | 18.65 | 26544.07024
223.85001 | 0.17371 | 18.65419 | 26529.02305
223.90001 | 0.17375 | 18.65856 | 26507.99453
223.95001 | 0.1738 | 18.66262 | 26495.87095
224.00001 | 0.17385 | 18.66668 | 26478.10578
224.05001 | 0.17399 | 18.67112 | 26460.30784
224.10001 | 0.17405 | 18.67512 | 26443.83907
224.15001 | 0.1741 | 18.67912 | 26428.15113
224.20001 | 0.17415 | 18.6835 | 26410.65717
224.25001 | 0.17419 | 18.68756 | 26393.77415
224.30001 | 0.17424 | 18.69144 | 26377.50506
224.35001 | 0.1743 | 18.69587 | 26362.37741
224.40001 | 0.17434 | 18.70006 | 26344.42449
224.45001 | 0.17439 | 18.70412 | 26327.9438
224.50001 | 0.17444 | 18.70843 | 26314.70263
224.55001 | 0.17448 | 18.71275 | 26295.87352
224.60001 | 0.17453 | 18.71681 | 26276.60334
224.65001 | 0.17458 | 18.72087 | 26260.56671
224.70001 | 0.17462 | 18.72506 | 26241.10878
224.75001 | 0.17467 | 18.72925 | 26221.60912
224.80001 | 0.17471 | 18.73337 | 26209.8819
224.85001 | 0.17475 | 18.73737 | 26189.94415
224.90001 | 0.17479 | 18.74181 | 26169.613
224.95001 | 0.17484 | 18.74587 | 26157.92453
225.00001 | 0.1749 | 18.75 | 26140.11765
225.05001 | 0.17495 | 18.75443 | 26120.17691
225.10001 | 0.17499 | 18.7585 | 26102.93627
225.15001 | 0.17504 | 18.76237 | 26083.10878
225.20001 | 0.17507 | 18.76687 | 26064.09192
225.25001 | 0.17512 | 18.771 | 26047.90628
225.30001 | 0.17516 | 18.77487 | 26027.90594
225.35001 | 0.17521 | 18.77925 | 26011.31797
225.40001 | 0.17524 | 18.78344 | 25991.49346
225.45001 | 0.17528 | 18.78737 | 25972.72992
225.50001 | 0.17532 | 18.79175 | 25957.06284
225.55001 | 0.17536 | 18.796 | 25939.00263
225.60001 | 0.1754 | 18.8 | 25915.15481
225.65001 | 0.17544 | 18.80437 | 25902.31001
225.70001 | 0.17549 | 18.8085 | 25881.51693
225.75001 | 0.17553 | 18.81268 | 25855.60381
225.80001 | 0.17557 | 18.81669 | 25841.01558
225.85001 | 0.17561 | 18.82081 | 25821.44141
225.90001 | 0.17565 | 18.82512 | 25799.945
225.95001 | 0.17569 | 18.82919 | 25784.36732
226.00001 | 0.17573 | 18.83325 | 25765.8869
226.05001 | 0.17578 | 18.83775 | 25743.71994
226.10001 | 0.17582 | 18.84187 | 25727.46575
226.15001 | 0.17586 | 18.84575 | 25705.29878
226.20001 | 0.1759 | 18.85025 | 25684.72326
226.25001 | 0.17595 | 18.85437 | 25664.61861
226.30001 | 0.17599 | 18.85831 | 25644.2219
226.35001 | 0.17604 | 18.86256 | 25624.30203
226.40001 | 0.17608 | 18.86681 | 25603.17814
226.45001 | 0.17612 | 18.87069 | 25582.05426
226.50001 | 0.17616 | 18.87506 | 25565.3739
226.55001 | 0.17619 | 18.87931 | 25545.10236
226.60001 | 0.17624 | 18.88343 | 25520.9595
226.65001 | 0.17628 | 18.8875 | 25502.83372
226.70001 | 0.17632 | 18.89175 | 25479.74288
226.75001 | 0.17636 | 18.89594 | 25456.05302
226.80001 | 0.1764 | 18.9 | 25439.17
226.85001 | 0.17645 | 18.90418 | 25418.57958
226.90001 | 0.1765 | 18.9085 | 25393.48602
226.95001 | 0.17654 | 18.9125 | 25375.86689
227.00001 | 0.17658 | 18.91656 | 25352.65982
227.05001 | 0.17663 | 18.92106 | 25330.15311
227.10001 | 0.17667 | 18.92506 | 25311.5952
227.15001 | 0.17671 | 18.92919 | 25290.25674
227.20001 | 0.17674 | 18.93356 | 25266.40892
227.25001 | 0.17678 | 18.93768 | 25243.19589
227.30001 | 0.17682 | 18.94156 | 25220.39115
227.35001 | 0.17685 | 18.946 | 25199.05865
227.40001 | 0.1769 | 18.95006 | 25174.39425
227.45001 | 0.17695 | 18.954 | 25150.75803
227.50001 | 0.17698 | 18.95831 | 25131.8574
227.55001 | 0.17702 | 18.96262 | 25108.25694
227.60001 | 0.17706 | 18.96668 | 25085.16014
227.65001 | 0.17709 | 18.97081 | 25064.05115
227.70001 | 0.17713 | 18.97512 | 25039.12747
227.75001 | 0.17716 | 18.97937 | 25012.8001
227.80001 | 0.1772 | 18.9835 | 24993.37643
227.85001 | 0.17723 | 18.98756 | 24967.78071
227.90001 | 0.17727 | 18.99187 | 24939.62198
227.95001 | 0.1773 | 18.99581 | 24919.00921
228.00001 | 0.17733 | 18.99993 | 24895.86622
228.05001 | 0.17737 | 19.00431 | 24870.98128
228.10001 | 0.1774 | 19.00837 | 24847.74143
228.15001 | 0.17743 | 19.01237 | 24823.10683
228.20001 | 0.17746 | 19.01681 | 24797.73313
228.25001 | 0.17749 | 19.021 | 24775.17873
228.30001 | 0.17752 | 19.025 | 24748.98547
228.35001 | 0.17755 | 19.02931 | 24725.42673
228.40001 | 0.17758 | 19.0335 | 24697.54368
228.45001 | 0.17761 | 19.03743 | 24670.43698
228.50001 | 0.17763 | 19.04175 | 24647.48621
228.55001 | 0.17766 | 19.04593 | 24622.36881
228.60001 | 0.17768 | 19.04994 | 24591.53086
228.65001 | 0.1777 | 19.05425 | 24571.67059
228.70001 | 0.17772 | 19.05837 | 24543.55061
228.75001 | 0.17775 | 19.06269 | 24513.40854
228.80001 | 0.17775 | 19.06675 | 24490.93759
228.85001 | 0.17776 | 19.07093 | 24463.80258
228.90001 | 0.17777 | 19.07525 | 24433.72011
228.95001 | 0.17779 | 19.07918 | 24407.74441
229.00001 | 0.1778 | 19.08325 | 24380.29051
229.05001 | 0.1778 | 19.08775 | 24352.57435
229.10001 | 0.17781 | 19.09175 | 24327.75795
229.15001 | 0.17781 | 19.09562 | 24297.95265
229.20001 | 0.17781 | 19.10012 | 24270.47789
229.25001 | 0.1778 | 19.10431 | 24244.13115
229.30001 | 0.1778 | 19.10831 | 24215.38532
229.35001 | 0.17779 | 19.11262 | 24187.4963
229.40001 | 0.17777 | 19.11693 | 24157.94432
229.45001 | 0.17775 | 19.12081 | 24127.61003
229.50001 | 0.17774 | 19.12512 | 24101.38696
229.55001 | 0.17772 | 19.12931 | 24071.14655
229.60001 | 0.1777 | 19.13331 | 24039.20442
229.65001 | 0.17768 | 19.13743 | 24014.22858
229.70001 | 0.17766 | 19.14175 | 23984.0135
229.75001 | 0.17764 | 19.14593 | 23951.65414
229.80001 | 0.17761 | 19.15006 | 23925.86917
229.85001 | 0.17758 | 19.15425 | 23895.71369
229.90001 | 0.17755 | 19.15856 | 23861.34714
229.95001 | 0.17753 | 19.16256 | 23833.55647
230.00001 | 0.17749 | 19.16662 | 23801.7574
230.05001 | 0.17746 | 19.17106 | 23770.05965
230.10001 | 0.17744 | 19.17506 | 23740.32587
230.15001 | 0.17741 | 19.17906 | 23709.67418
230.20001 | 0.17739 | 19.1835 | 23677.5279
230.25001 | 0.17737 | 19.18762 | 23646.61098
230.30001 | 0.17736 | 19.19156 | 23614.62712
230.35001 | 0.17735 | 19.196 | 23583.42707
230.40001 | 0.17735 | 19.20025 | 23550.19599
230.45001 | 0.17735 | 19.20418 | 23515.66106
230.50001 | 0.17734 | 19.20843 | 23485.03917
230.55001 | 0.17733 | 19.21269 | 23449.45073
230.60001 | 0.17734 | 19.21669 | 23414.35403
230.65001 | 0.17733 | 19.22081 | 23383.97801
230.70001 | 0.17733 | 19.22506 | 23348.5654
230.75001 | 0.17732 | 19.22925 | 23313.04699
230.80001 | 0.17732 | 19.23337 | 23284.2654
230.85001 | 0.17732 | 19.23756 | 23248.28058
230.90001 | 0.17731 | 19.24193 | 23210.55979
230.95001 | 0.17731 | 19.24593 | 23177.73849
231.00001 | 0.1773 | 19.25006 | 23141.00564
231.05001 | 0.1773 | 19.25444 | 23103.62607
231.10001 | 0.17729 | 19.25843 | 23067.13313
231.15001 | 0.17729 | 19.26237 | 23030.61783
231.20001 | 0.17729 | 19.26681 | 22994.39907
231.25001 | 0.17729 | 19.27087 | 22958.39936
231.30001 | 0.17728 | 19.27487 | 22920.94976
231.35001 | 0.17727 | 19.27925 | 22886.91103
231.40001 | 0.17727 | 19.2835 | 22846.67194
231.45001 | 0.17727 | 19.2875 | 22807.57874
231.50001 | 0.17726 | 19.29181 | 22771.51495
231.55001 | 0.17725 | 19.29606 | 22732.19228
231.60001 | 0.17725 | 19.3 | 22687.01643
231.65001 | 0.17725 | 19.30431 | 22653.20867
231.70001 | 0.17724 | 19.30843 | 22612.79374
231.75001 | 0.17724 | 19.31262 | 22567.74455
231.80001 | 0.17723 | 19.31662 | 22532.776
231.85001 | 0.17722 | 19.32081 | 22491.07361
231.90001 | 0.17721 | 19.32519 | 22447.64417
231.95001 | 0.17721 | 19.32925 | 22409.72519
232.00001 | 0.17721 | 19.33331 | 22366.66828
232.05001 | 0.1772 | 19.33787 | 22322.54744
232.10001 | 0.17719 | 19.34193 | 22281.18926
232.15001 | 0.17719 | 19.34575 | 22234.38025
232.20001 | 0.17719 | 19.35018 | 22190.11337
232.25001 | 0.17718 | 19.35431 | 22146.01785
232.30001 | 0.17717 | 19.35825 | 22102.04452
232.35001 | 0.17717 | 19.36256 | 22056.9402
232.40001 | 0.17716 | 19.36687 | 22011.71517
232.45001 | 0.17715 | 19.37075 | 21964.06573
232.50001 | 0.17715 | 19.37512 | 21920.26377
232.55001 | 0.17714 | 19.37937 | 21871.91099
232.60001 | 0.17713 | 19.38343 | 21820.2576
232.65001 | 0.17713 | 19.3875 | 21775.13242
232.70001 | 0.17712 | 19.39181 | 21726.46075
232.75001 | 0.17712 | 19.39593 | 21675.46451
232.80001 | 0.17711 | 19.40006 | 21629.66728
232.85001 | 0.1771 | 19.40418 | 21579.06294
232.90001 | 0.1771 | 19.4085 | 21524.61559
232.95001 | 0.17709 | 19.4125 | 21477.14496
233.00001 | 0.17708 | 19.41662 | 21424.83741
233.05001 | 0.17707 | 19.42112 | 21371.05316
233.10001 | 0.17707 | 19.42512 | 21317.79641
233.15001 | 0.17706 | 19.42919 | 21264.44727
233.20001 | 0.17705 | 19.43356 | 21208.75716
233.25001 | 0.17705 | 19.43768 | 21152.24898
233.30001 | 0.17704 | 19.44162 | 21096.78388
233.35001 | 0.17703 | 19.44594 | 21040.36361
233.40001 | 0.17702 | 19.45006 | 20978.93804
233.45001 | 0.17701 | 19.45406 | 20919.65079
233.50001 | 0.17701 | 19.45844 | 20862.82969
233.55001 | 0.17699 | 19.46275 | 20799.01099
233.60001 | 0.17698 | 19.46681 | 20734.7855
233.65001 | 0.17698 | 19.47087 | 20672.10674
233.70001 | 0.17697 | 19.47518 | 20604.39736
233.75001 | 0.17696 | 19.47943 | 20537.62823
233.80001 | 0.17695 | 19.4835 | 20472.54294
233.85001 | 0.17694 | 19.48756 | 20399.43635
233.90001 | 0.17693 | 19.49187 | 20324.07522
233.95001 | 0.17692 | 19.49587 | 20250.56034
234.00001 | 0.17691 | 19.5 | 20169.41458
234.05001 | 0.17689 | 19.50444 | 20083.48703
234.10001 | 0.17688 | 19.50856 | 19992.99377
234.15001 | 0.17687 | 19.5125 | 19895.06781
234.20001 | 0.17685 | 19.51694 | 19789.19953
234.25001 | 0.17684 | 19.52112 | 19677.09959
234.30001 | 0.17682 | 19.525 | 19551.03874
234.35001 | 0.1768 | 19.52937 | 19410.52228
234.40001 | 0.17677 | 19.53362 | 19232.86319
234.45001 | 0.17674 | 19.5375 | 19011.79403
234.50001 | 0.1767 | 19.54187 | 18704.95826
234.55001 | 0.18676 | 19.5515 | 8215.06679
234.60001 | 0.17639 | 19.55887 | -787.74597
234.65001 | 0.17992 | 19.55874 | -5.45767
234.70001 | 0.18026 | 19.55931 | -2.45394
234.75001 | 0.18088 | 19.56275 | -12.25882
234.80001 | 0.17842 | 19.56681 | -10.88952
234.85001 | 0.17804 | 19.57081 | -10.77346
234.90001 | 0.17819 | 19.575 | -11.0428
234.95001 | 0.17815 | 19.579 | -10.96151
235.00001 | 0.17819 | 19.58325 | -10.90519
235.05001 | 0.1782 | 19.58762 | -11.04711
235.10001 | 0.17819 | 19.59169 | -10.98188
235.15001 | 0.17819 | 19.59568 | -10.84917
235.20001 | 0.17819 | 19.60006 | -10.881
235.25001 | 0.17819 | 19.60431 | -10.70481
235.30001 | 0.17818 | 19.60818 | -10.88394
235.35001 | 0.17819 | 19.6125 | -10.76602
235.40001 | 0.17819 | 19.61681 | -10.83105
235.45001 | 0.17818 | 19.62075 | -10.83193
235.50001 | 0.17819 | 19.62493 | -10.61725
235.55001 | 0.17818 | 19.62937 | -10.40815
235.60001 | 0.17818 | 19.63325 | -10.52499
235.65001 | 0.17818 | 19.63737 | -10.30032
235.70001 | 0.17818 | 19.64175 | -10.00346
235.75001 | 0.17818 | 19.64581 | -10.27397
235.80001 | 0.17818 | 19.65 | -10.15918
235.85001 | 0.17818 | 19.65425 | -10.15507
235.90001 | 0.17818 | 19.65843 | -10.29806
235.95001 | 0.17818 | 19.66243 | -9.86086
236.00001 | 0.17818 | 19.66669 | -9.626
236.05001 | 0.17818 | 19.671 | -9.7398
236.10001 | 0.17818 | 19.67506 | -9.74793
236.15001 | 0.17818 | 19.67906 | -9.69367
236.20001 | 0.17818 | 19.68337 | -9.55254
236.25001 | 0.17818 | 19.68756 | -9.57624
236.30001 | 0.17817 | 19.69156 | -9.40886
236.35001 | 0.17818 | 19.69587 | -9.47635
236.40001 | 0.17817 | 19.70018 | -9.00751
236.45001 | 0.17818 | 19.70406 | -9.1552
236.50001 | 0.17817 | 19.70837 | -9.07479
236.55001 | 0.17818 | 19.71275 | -9.45353
236.60001 | 0.17817 | 19.71662 | -8.80399
236.65001 | 0.17817 | 19.72075 | -8.59469
236.70001 | 0.17817 | 19.72506 | -8.79801
236.75001 | 0.17817 | 19.72925 | -8.57961
236.80001 | 0.17817 | 19.73337 | -8.66765
236.85001 | 0.17817 | 19.73756 | -8.5706
236.88001 | 0.17817 | 19.73993 | -8.95805